## b_subVs_k_pneu
np | bacteria | bac_type | np_synthesis | method | shape | kingdom | phylum | class | order | family | genus | gram | isolated_from | concentration | np_size_avg (nm) | min_Incub_period, h | avg_Incub_period, h | growth_temp, C | Valance_electron | amw | NumHeteroatoms | kappa1 | kappa2 | kappa3 | Phi | pred_ZOI_norm | pathogenic_bacteria | pred_ZOI_pathogen | Fitness
Ag | Bacillus subtilis | non-pathogenic | chemical_synthesis | disk_diffusion | spherical | Bacteria | Bacillota | Bacilli | Bacillales | Bacillaceae | Bacillus | p | soil | 30 | 10 | 0.16 | 7.08 | 30 | 11 | 107.868 | 1 | 1.74025974 | 0.091136933 | 2.143768512 | 0.158601936 | 19.35278 | Klebsiella pneumoniae | 29.19102 | 9.83824
CuO | Bacillus subtilis | non-pathogenic | chemical_synthesis | disk_diffusion | spherical | Bacteria | Bacillota | Bacilli | Bacillales | Bacillaceae | Bacillus | p | soil | 30 | 10 | 0.16 | 7.08 | 30 | 11 | 107.868 | 1 | 1.74025974 | 0.091136933 | 2.143768512 | 0.158601936 | 19.88371 | Klebsiella pneumoniae | 29.52064 | 9.636926
Cu2O | Bacillus subtilis | non-pathogenic | green_synthesis | disk_diffusion | ellipsoidal | Bacteria | Bacillota | Bacilli | Bacillales | Bacillaceae | Bacillus | p | soil | 40 | 37.1 | 0.16 | 7.08 | 30 | 16 | 79.865 | 3 | 3.314285714 | 2.314285714 | 2.314285714 | 2.556734694 | 17.40063 | Klebsiella pneumoniae | 26.34047 | 8.939832
Ag | Bacillus subtilis | non-pathogenic | chemical_synthesis | well_diffusion | snowflake | Bacteria | Bacillota | Bacilli | Bacillales | Bacillaceae | Bacillus | p | soil | 28 | 6 | 0.16 | 7.08 | 30 | 11 | 107.868 | 1 | 1.74025974 | 0.091136933 | 2.143768512 | 0.158601936 | 16.97858 | Klebsiella pneumoniae | 25.24403 | 8.265451
ZnO | Bacillus subtilis | non-pathogenic | green_synthesis | disk_diffusion | nanorods | Bacteria | Bacillota | Bacilli | Bacillales | Bacillaceae | Bacillus | p | soil | 40.6897 | 35 | 0.16 | 7.08 | 30 | 16 | 79.865 | 3 | 3.314285714 | 2.314285714 | 2.314285714 | 2.556734694 | 19.99717 | Klebsiella pneumoniae | 27.6586 | 7.661431
Ag | Bacillus subtilis | non-pathogenic | green_synthesis | disk_diffusion | spherical | Bacteria | Bacillota | Bacilli | Bacillales | Bacillaceae | Bacillus | p | soil | 28 | 6 | 0.16 | 7.08 | 30 | 11 | 107.868 | 1 | 1.74025974 | 0.091136933 | 2.143768512 | 0.158601936 | 15.47208 | Klebsiella pneumoniae | 22.85661 | 7.384525
TiO2 | Bacillus subtilis | non-pathogenic | green_synthesis | disc_diffusion | hexagonal | Bacteria | Bacillota | Bacilli | Bacillales | Bacillaceae | Bacillus | p | soil | 40 | 37.86 | 0.16 | 7.08 | 30 | 16 | 79.865 | 3 | 3.314285714 | 2.314285714 | 2.314285714 | 2.556734694 | 17.77526 | Klebsiella pneumoniae | 24.82734 | 7.052083
Ag | Bacillus subtilis | non-pathogenic | chemical_synthesis | well_diffusion | snowflake | Bacteria | Bacillota | Bacilli | Bacillales | Bacillaceae | Bacillus | p | soil | 32 | 10 | 0.16 | 7.08 | 30 | 11 | 107.868 | 1 | 1.74025974 | 0.091136933 | 2.143768512 | 0.158601936 | 16.07918 | Klebsiella pneumoniae | 22.39911 | 6.31993
Fe3O4 | Bacillus subtilis | non-pathogenic | green_synthesis | well_diffusion | hexagonal | Bacteria | Bacillota | Bacilli | Bacillales | Bacillaceae | Bacillus | p | soil | 500 | 6 | 0.16 | 7.08 | 30 | 110 | 300.427 | 4 | 14.38989926 | 5.335287547 | 2.313964748 | 3.655916682 | 18.04888 | Klebsiella pneumoniae | 24.27818 | 6.229299
ZnO | Bacillus subtilis | non-pathogenic | chemical_synthesis | well_diffusion | nanoplates | Bacteria | Bacillota | Bacilli | Bacillales | Bacillaceae | Bacillus | p | soil | 200 | 8 | 0.16 | 7.08 | 30 | 8 | 81.389 | 2 | 2.423376623 | 1.423376623 | 0.785339814 | 1.724688818 | 13.68943 | Klebsiella pneumoniae | 19.74053 | 6.051103
Ag | Bacillus subtilis | non-pathogenic | chemical_synthesis | disk_diffusion | Spherical | Bacteria | Bacillota | Bacilli | Bacillales | Bacillaceae | Bacillus | p | soil | 500 | 9 | 0.16 | 7.08 | 30 | 17 | 79.545 | 2 | 2.319480519 | 1.319480519 | 1.44956182 | 1.53025468 | 18.22875 | Klebsiella pneumoniae | 24.18137 | 5.952622
CuO | Bacillus subtilis | non-pathogenic | chemical_synthesis | well_diffusion | Spherical | Bacteria | Bacillota | Bacilli | Bacillales | Bacillaceae | Bacillus | p | soil | 1000 | 4 | 0.16 | 7.08 | 30 | 17 | 79.545 | 2 | 2.319480519 | 1.319480519 | 1.44956182 | 1.53025468 | 17.51932 | Klebsiella pneumoniae | 23.41103 | 5.891707
Cu2O | Bacillus subtilis | non-pathogenic | green_synthesis | disk_diffusion | cylindrical | Bacteria | Bacillota | Bacilli | Bacillales | Bacillaceae | Bacillus | p | soil | 40.6897 | 37.86 | 0.16 | 7.08 | 30 | 29 | 143.091 | 3 | 36.04057568 | 12.00832358 | 2.998961039 | 144.2622982 | 18.75568 | Klebsiella pneumoniae | 24.08974 | 5.334059
CeO2 | Bacillus subtilis | non-pathogenic | green_synthesis | disk_diffusion | nanoplates | Bacteria | Bacillota | Bacilli | Bacillales | Bacillaceae | Bacillus | p | soil | 195 | 6 | 0.16 | 7.08 | 30 | 16 | 172.114 | 3 | 3.976623377 | 2.976623377 | 2.976623377 | 3.945636701 | 14.89434 | Klebsiella pneumoniae | 20.21144 | 5.3171
ZnO | Bacillus subtilis | non-pathogenic | chemical_synthesis | well_diffusion | nanorods and triangles | Bacteria | Bacillota | Bacilli | Bacillales | Bacillaceae | Bacillus | p | soil | 170 | 6 | 0.16 | 7.08 | 30 | 8 | 81.389 | 2 | 2.423376623 | 1.423376623 | 0.785339814 | 1.724688818 | 14.48855 | Klebsiella pneumoniae | 19.78699 | 5.298442
TiO2 | Bacillus subtilis | non-pathogenic | chemical_synthesis | well_diffusion | hexagonal | Bacteria | Bacillota | Bacilli | Bacillales | Bacillaceae | Bacillus | p | soil | 1024 | 4 | 0.16 | 7.08 | 30 | 11 | 107.868 | 1 | 1.74025974 | 0.091136933 | 2.143768512 | 0.158601936 | 16.38153 | Klebsiella pneumoniae | 21.65557 | 5.27404

## Sheet1
Top predicted selectively antimicrobial NPs with its main parameters and fitness score on Bacillus subtilis Vs Klebsiella pneumoniae
| NP | np_synthesis | method | shape | concentration | np_size (nm) | predicted ZOI |  | Fitness
[7 empty] | non pathogenic | pathogenic
| Ag | chemical_synthesis | disk_diffusion | spherical | 30 | 10 | 19.35278 | 29.19102 | 9.83824
| CuO | chemical_synthesis | disk_diffusion | spherical | 30 | 10 | 19.88371 | 29.52064 | 9.636926
| Cu2O | green_synthesis | disk_diffusion | ellipsoidal | 40 | 37.1 | 17.40063 | 26.34047 | 8.939832
| Ag | chemical_synthesis | well_diffusion | snowflake | 28 | 6 | 16.97858 | 25.24403 | 8.265451
| ZnO | green_synthesis | disk_diffusion | nanorods | 40.6897 | 35 | 19.99717 | 27.6586 | 7.661431
| Ag | green_synthesis | disk_diffusion | spherical | 28 | 6 | 15.47208 | 22.85661 | 7.384525
| TiO2 | green_synthesis | disc_diffusion | hexagonal | 40 | 37.86 | 17.77526 | 24.82734 | 7.052083
| Ag | chemical_synthesis | well_diffusion | snowflake | 32 | 10 | 16.07918 | 22.39911 | 6.31993
| Fe3O4 | green_synthesis | well_diffusion | hexagonal | 500 | 6 | 18.04888 | 24.27818 | 6.229299
| ZnO | chemical_synthesis | well_diffusion | nanoplates | 200 | 8 | 13.68943 | 19.74053 | 6.051103
| Ag | chemical_synthesis | disk_diffusion | Spherical | 500 | 9 | 18.22875 | 24.18137 | 5.952622
Top predicted selectively antimicrobial NPs with its main parameters and fitness score on Bacillus subtilis Vs Staphylococcus aureus
| NP | np_synthesis | method | shape | concentration | np_size (nm) | predicted ZOI |  | Fitness
[7 empty] | non pathogenic | pathogenic
| TiO2 | green_synthesis | disk_diffusion | hexagonal | 40 | 35 | 18.33743 | 40.89373 | 22.5563
| CuO | green_synthesis | disk_diffusion | hexagonal | 40 | 37.1 | 17.64582 | 38.74967 | 21.10385
| ZnO | green_synthesis | disk_diffusion | cubic | 40 | 33 | 15.43836 | 33.94575 | 18.5074
| Co | green_synthesis | disk_diffusion | ellipsoidal | 32 | 27.43 | 12.7129 | 29.46684 | 16.75394
| Ag | chemical_synthesis | disk_diffusion | ellipsoidal | 40 | 37.86 | 15.72313 | 31.84397 | 16.12084
| TiO2 | green_synthesis | disk_diffusion | cylindrical | 42.5 | 41.23 | 19.75336 | 35.3468 | 15.59344
| TiO2 | green_synthesis | disk_diffusion | Spherical | 50 | 15 | 11.24261 | 25.85151 | 14.60891
| Fe3O4 | green_synthesis | disk_diffusion | ellipsoidal | 32 | 41.23 | 16.85288 | 31.3326 | 14.47972
| Cu2O | green_synthesis | disk_diffusion | hexagonal | 40.6897 | 41.23 | 19.11204 | 32.37626 | 13.26422
| Cu2O | green_synthesis | disk_diffusion | hexagonal | 40.6897 | 25.9 | 14.50336 | 27.53218 | 13.02882

## b_subVs_e_coli
np | bacteria | bac_type | np_synthesis | method | shape | kingdom | phylum | class | order | family | genus | gram | isolated_from | concentration | np_size_avg (nm) | min_Incub_period, h | avg_Incub_period, h | growth_temp, C | Valance_electron | amw | NumHeteroatoms | kappa1 | kappa2 | kappa3 | Phi | pred_ZOI_norm | pathogenic_bacteria | pred_ZOI_pathogen | Fitness
TiO2 | Bacillus subtilis | non-pathogenic | green_synthesis | disk_diffusion | hexagonal | Bacteria | Bacillota | Bacilli | Bacillales | Bacillaceae | Bacillus | p | soil | 40 | 37.1 | 0.16 | 7.08 | 30 | 16 | 79.865 | 3 | 3.314285714 | 2.314285714 | 2.314285714 | 2.556734694 | 18.38822 | Escherichia coli | 44.80439 | 26.41617
Ag | Bacillus subtilis | non-pathogenic | green_synthesis | disk_diffusion | hexagonal | Bacteria | Bacillota | Bacilli | Bacillales | Bacillaceae | Bacillus | p | soil | 32 | 37.1 | 0.16 | 7.08 | 30 | 16 | 79.865 | 3 | 3.314285714 | 2.314285714 | 2.314285714 | 2.556734694 | 16.42848 | Escherichia coli | 40.1528 | 23.72431
TiO2 | Bacillus subtilis | non-pathogenic | green_synthesis | disk_diffusion | hexagonal | Bacteria | Bacillota | Bacilli | Bacillales | Bacillaceae | Bacillus | p | soil | 25 | 37.1 | 0.16 | 7.08 | 30 | 16 | 79.865 | 3 | 3.314285714 | 2.314285714 | 2.314285714 | 2.556734694 | 17.01858 | Escherichia coli | 39.03964 | 22.02106
Ag | Bacillus subtilis | non-pathogenic | green_synthesis | well_diffusion | hexagonal | Bacteria | Bacillota | Bacilli | Bacillales | Bacillaceae | Bacillus | p | soil | 32 | 37.86 | 0.16 | 7.08 | 30 | 16 | 79.865 | 3 | 3.314285714 | 2.314285714 | 2.314285714 | 2.556734694 | 18.36905 | Escherichia coli | 38.01091 | 19.64186
TiO2 | Bacillus subtilis | non-pathogenic | green_synthesis | disk_diffusion | hexagonal | Bacteria | Bacillota | Bacilli | Bacillales | Bacillaceae | Bacillus | p | soil | 30 | 45.1 | 0.16 | 7.08 | 30 | 16 | 79.865 | 3 | 3.314285714 | 2.314285714 | 2.314285714 | 2.556734694 | 12.69558 | Escherichia coli | 31.88962 | 19.19404
Fe2O3 | Bacillus subtilis | non-pathogenic | green_synthesis | disk_diffusion | hexagonal | Bacteria | Bacillota | Bacilli | Bacillales | Bacillaceae | Bacillus | p | soil | 40 | 51.3 | 0.16 | 7.08 | 30 | 16 | 79.865 | 3 | 3.314285714 | 2.314285714 | 2.314285714 | 2.556734694 | 11.99282 | Escherichia coli | 29.60161 | 17.6088
TiO2 | Bacillus subtilis | non-pathogenic | green_synthesis | disk_diffusion | hexagonal | Bacteria | Bacillota | Bacilli | Bacillales | Bacillaceae | Bacillus | p | soil | 30 | 25 | 0.16 | 7.08 | 30 | 16 | 79.865 | 3 | 3.314285714 | 2.314285714 | 2.314285714 | 2.556734694 | 12.80649 | Escherichia coli | 30.17567 | 17.36918
Ag | Bacillus subtilis | non-pathogenic | chemical_synthesis | disk_diffusion | cylindrical | Bacteria | Bacillota | Bacilli | Bacillales | Bacillaceae | Bacillus | p | soil | 40 | 35 | 0.16 | 7.08 | 30 | 16 | 79.865 | 3 | 3.314285714 | 2.314285714 | 2.314285714 | 2.556734694 | 14.27499 | Escherichia coli | 30.84138 | 16.5664
CuO | Bacillus subtilis | non-pathogenic | green_synthesis | disk_diffusion | cubic | Bacteria | Bacillota | Bacilli | Bacillales | Bacillaceae | Bacillus | p | soil | 170 | 37.1 | 0.16 | 7.08 | 30 | 16 | 79.865 | 3 | 3.314285714 | 2.314285714 | 2.314285714 | 2.556734694 | 18.39829 | Escherichia coli | 34.66937 | 16.27108
CuO | Bacillus subtilis | non-pathogenic | green_synthesis | disk_diffusion | cylindrical | Bacteria | Bacillota | Bacilli | Bacillales | Bacillaceae | Bacillus | p | soil | 40 | 37.86 | 0.16 | 7.08 | 30 | 48 | 231.531 | 7 | 10.82035581 | 15.78324347 | 19.64994348 | 24.39718718 | 17.57333 | Escherichia coli | 33.30247 | 15.72914
ZnO | Bacillus subtilis | non-pathogenic | green_synthesis | well_diffusion | cylindrical | Bacteria | Bacillota | Bacilli | Bacillales | Bacillaceae | Bacillus | p | soil | 64 | 41.23 | 0.16 | 7.08 | 30 | 16 | 79.865 | 3 | 3.314285714 | 2.314285714 | 2.314285714 | 2.556734694 | 18.81994 | Escherichia coli | 34.0663 | 15.24636
Cu2O | Bacillus subtilis | non-pathogenic | green_synthesis | well_diffusion | cubic | Bacteria | Bacillota | Bacilli | Bacillales | Bacillaceae | Bacillus | p | soil | 28 | 45.26 | 0.16 | 7.08 | 30 | 16 | 79.865 | 3 | 3.314285714 | 2.314285714 | 2.314285714 | 2.556734694 | 10.50862 | Escherichia coli | 25.29042 | 14.7818
TiO2 | Bacillus subtilis | non-pathogenic | chemical_synthesis | well_diffusion | hexagonal | Bacteria | Bacillota | Bacilli | Bacillales | Bacillaceae | Bacillus | p | soil | 30 | 40 | 0.16 | 7.08 | 30 | 16 | 79.865 | 3 | 3.314285714 | 2.314285714 | 2.314285714 | 2.556734694 | 15.71648 | Escherichia coli | 30.46281 | 14.74633
TiO2 | Bacillus subtilis | non-pathogenic | chemical_synthesis | disk_diffusion | hexagonal | Bacteria | Bacillota | Bacilli | Bacillales | Bacillaceae | Bacillus | p | soil | 40 | 37.1 | 0.16 | 7.08 | 30 | 110 | 300.427 | 4 | 14.38989926 | 5.335287547 | 2.313964748 | 3.655916682 | 13.79048 | Escherichia coli | 28.3886 | 14.59812
Fe2O3 | Bacillus subtilis | non-pathogenic | green_synthesis | disk_diffusion | Spherical | Bacteria | Bacillota | Bacilli | Bacillales | Bacillaceae | Bacillus | p | soil | 32 | 44.45 | 0.16 | 7.08 | 30 | 48 | 231.531 | 7 | 10.82035581 | 15.78324347 | 19.64994348 | 24.39718718 | 14.79407 | Escherichia coli | 28.9713 | 14.17723
Ag | Bacillus subtilis | non-pathogenic | chemical_synthesis | disk_diffusion | hexagonal | Bacteria | Bacillota | Bacilli | Bacillales | Bacillaceae | Bacillus | p | soil | 85 | 37.1 | 0.16 | 7.08 | 30 | 16 | 79.865 | 3 | 3.314285714 | 2.314285714 | 2.314285714 | 2.556734694 | 16.46737 | Escherichia coli | 30.37718 | 13.90981

## b_subVs_S_aureus
np | bacteria | bac_type | np_synthesis | method | shape | kingdom | phylum | class | order | family | genus | gram | isolated_from | concentration | np_size_avg (nm) | min_Incub_period, h | avg_Incub_period, h | growth_temp, C | Valance_electron | amw | NumHeteroatoms | kappa1 | kappa2 | kappa3 | Phi | pred_ZOI_norm | pathogenic_bacteria | pred_ZOI_pathogen | Fitness
TiO2 | Bacillus subtilis | non-pathogenic | green_synthesis | disk_diffusion | hexagonal | Bacteria | Bacillota | Bacilli | Bacillales | Bacillaceae | Bacillus | p | soil | 40 | 35 | 0.16 | 7.08 | 30 | 16 | 79.865 | 3 | 3.314285714 | 2.314285714 | 2.314285714 | 2.556734694 | 18.33743 | Staphylococcus aureus | 40.89373 | 22.5563
CuO | Bacillus subtilis | non-pathogenic | green_synthesis | disk_diffusion | hexagonal | Bacteria | Bacillota | Bacilli | Bacillales | Bacillaceae | Bacillus | p | soil | 40 | 37.1 | 0.16 | 7.08 | 30 | 16 | 79.865 | 3 | 3.314285714 | 2.314285714 | 2.314285714 | 2.556734694 | 17.64582 | Staphylococcus aureus | 38.74967 | 21.10385
ZnO | Bacillus subtilis | non-pathogenic | green_synthesis | disk_diffusion | cubic | Bacteria | Bacillota | Bacilli | Bacillales | Bacillaceae | Bacillus | p | soil | 40 | 33 | 0.16 | 7.08 | 30 | 48 | 231.531 | 7 | 10.82035581 | 15.78324347 | 19.64994348 | 24.39718718 | 15.43836 | Staphylococcus aureus | 33.94575 | 18.5074
Co | Bacillus subtilis | non-pathogenic | green_synthesis | disk_diffusion | ellipsoidal | Bacteria | Bacillota | Bacilli | Bacillales | Bacillaceae | Bacillus | p | soil | 32 | 27.43 | 0.16 | 7.08 | 30 | 16 | 79.865 | 3 | 3.314285714 | 2.314285714 | 2.314285714 | 2.556734694 | 12.7129 | Staphylococcus aureus | 29.46684 | 16.75394
Ag | Bacillus subtilis | non-pathogenic | chemical_synthesis | disk_diffusion | ellipsoidal | Bacteria | Bacillota | Bacilli | Bacillales | Bacillaceae | Bacillus | p | soil | 40 | 37.86 | 0.16 | 7.08 | 30 | 16 | 79.865 | 3 | 3.314285714 | 2.314285714 | 2.314285714 | 2.556734694 | 15.72313 | Staphylococcus aureus | 31.84397 | 16.12084
TiO2 | Bacillus subtilis | non-pathogenic | green_synthesis | disk_diffusion | cylindrical | Bacteria | Bacillota | Bacilli | Bacillales | Bacillaceae | Bacillus | p | soil | 42.5 | 41.23 | 0.16 | 7.08 | 30 | 16 | 79.865 | 3 | 3.314285714 | 2.314285714 | 2.314285714 | 2.556734694 | 19.75336 | Staphylococcus aureus | 35.3468 | 15.59344
TiO2 | Bacillus subtilis | non-pathogenic | green_synthesis | disk_diffusion | Spherical | Bacteria | Bacillota | Bacilli | Bacillales | Bacillaceae | Bacillus | p | soil | 50 | 15 | 0.16 | 7.08 | 30 | 16 | 79.865 | 3 | 3.314285714 | 2.314285714 | 2.314285714 | 2.556734694 | 11.24261 | Staphylococcus aureus | 25.85151 | 14.60891
Fe3O4 | Bacillus subtilis | non-pathogenic | green_synthesis | disk_diffusion | ellipsoidal | Bacteria | Bacillota | Bacilli | Bacillales | Bacillaceae | Bacillus | p | soil | 32 | 41.23 | 0.16 | 7.08 | 30 | 48 | 231.531 | 7 | 10.82035581 | 15.78324347 | 19.64994348 | 24.39718718 | 16.85288 | Staphylococcus aureus | 31.3326 | 14.47972
Cu2O | Bacillus subtilis | non-pathogenic | green_synthesis | disk_diffusion | hexagonal | Bacteria | Bacillota | Bacilli | Bacillales | Bacillaceae | Bacillus | p | soil | 40.6897 | 41.23 | 0.16 | 7.08 | 30 | 29 | 143.091 | 3 | 36.04057568 | 12.00832358 | 2.998961039 | 144.2622982 | 19.11204 | Staphylococcus aureus | 32.37626 | 13.26422
Cu2O | Bacillus subtilis | non-pathogenic | green_synthesis | disk_diffusion | hexagonal | Bacteria | Bacillota | Bacilli | Bacillales | Bacillaceae | Bacillus | p | soil | 40.6897 | 25.9 | 0.16 | 7.08 | 30 | 29 | 143.091 | 3 | 36.04057568 | 12.00832358 | 2.998961039 | 144.2622982 | 14.50336 | Staphylococcus aureus | 27.53218 | 13.02882
Fe3O4 | Bacillus subtilis | non-pathogenic | green_synthesis | disk_diffusion | ellipsoidal | Bacteria | Bacillota | Bacilli | Bacillales | Bacillaceae | Bacillus | p | soil | 65 | 45.3 | 0.16 | 7.08 | 30 | 16 | 79.865 | 3 | 3.314285714 | 2.314285714 | 2.314285714 | 2.556734694 | 12.81035 | Staphylococcus aureus | 25.6788 | 12.86845
TiO2 | Bacillus subtilis | non-pathogenic | green_synthesis | disk_diffusion | Spherical | Bacteria | Bacillota | Bacilli | Bacillales | Bacillaceae | Bacillus | p | soil | 65 | 45.3 | 0.16 | 7.08 | 30 | 16 | 79.865 | 3 | 3.314285714 | 2.314285714 | 2.314285714 | 2.556734694 | 12.4219 | Staphylococcus aureus | 25.21158 | 12.78968
TiO2 | Bacillus subtilis | non-pathogenic | chemical_synthesis | disk_diffusion | cylindrical | Bacteria | Bacillota | Bacilli | Bacillales | Bacillaceae | Bacillus | p | soil | 64 | 33 | 0.16 | 7.08 | 30 | 16 | 79.865 | 3 | 3.314285714 | 2.314285714 | 2.314285714 | 2.556734694 | 11.70189 | Staphylococcus aureus | 24.35936 | 12.65747
TiO2 | Bacillus subtilis | non-pathogenic | green_synthesis | disk_diffusion | nanoplates | Bacteria | Bacillota | Bacilli | Bacillales | Bacillaceae | Bacillus | p | soil | 50 | 26.38 | 0.16 | 7.08 | 30 | 16 | 79.865 | 3 | 3.314285714 | 2.314285714 | 2.314285714 | 2.556734694 | 15.01786 | Staphylococcus aureus | 27.57781 | 12.55994
CuO | Bacillus subtilis | non-pathogenic | green_synthesis | disk_diffusion | rod-shaped | Bacteria | Bacillota | Bacilli | Bacillales | Bacillaceae | Bacillus | p | soil | 40 | 37.1 | 0.16 | 7.08 | 30 | 16 | 79.865 | 3 | 3.314285714 | 2.314285714 | 2.314285714 | 2.556734694 | 19.18519 | Staphylococcus aureus | 31.69949 | 12.5143
CuO | Bacillus subtilis | non-pathogenic | green_synthesis | well_diffusion | Spherical | Bacteria | Bacillota | Bacilli | Bacillales | Bacillaceae | Bacillus | p | soil | 32 | 15 | 0.16 | 7.08 | 30 | 48 | 231.531 | 7 | 10.82035581 | 15.78324347 | 19.64994348 | 24.39718718 | 13.20543 | Staphylococcus aureus | 25.65726 | 12.45183
Fe3O4 | Bacillus subtilis | non-pathogenic | chemical_synthesis | disk_diffusion | ellipsoidal | Bacteria | Bacillota | Bacilli | Bacillales | Bacillaceae | Bacillus | p | soil | 32 | 44.45 | 0.16 | 7.08 | 30 | 48 | 231.531 | 7 | 10.82035581 | 15.78324347 | 19.64994348 | 24.39718718 | 14.47401 | Staphylococcus aureus | 26.73651 | 12.2625
Co | Bacillus subtilis | non-pathogenic | chemical_synthesis | disk_diffusion | ellipsoidal | Bacteria | Bacillota | Bacilli | Bacillales | Bacillaceae | Bacillus | p | soil | 32 | 27.43 | 0.16 | 7.08 | 30 | 48 | 231.531 | 7 | 10.82035581 | 15.78324347 | 19.64994348 | 24.39718718 | 13.19263 | Staphylococcus aureus | 25.37889 | 12.18626