## validaiton
| Unnamed: 0 | np | bacteria | bac_type | np_synthesis | method | shape | reference | kingdom | phylum | class | order | family | genus | gram | isolated_from | source | concentration | mol_weight (g/mol) | np_size_avg (nm) | time_set | min_Incub_period, h | growth_temp, C | Valance_electron | labuteASA | tpsa | CrippenMR | chi0v | predicted | concentration | source | original_conc | pred_conc | LINK
38 | 471 | Ag | Salmonella enterica | pathogenic | chemical_synthesis | MIC | spherical | none | Bacteria | Pseudomonadota | Gammaproteobacteria | Enterobacterales | Enterobacteriaceae | Salmonella | n | food | 1 | 1.096910013 | 107.87 | 8 | 24 | 12 | 37 | 11 | 23.00188061 | 0 | 0 | 1.78376517 | 1.166045146 | 1.096910013 | 1 | 14.657 | 12.5 | https://sci-hub.ru/https://pubmed.ncbi.nlm.nih.gov/26832810/
39 | 472 | Ag | Staphylococcus aureus | pathogenic | chemical_synthesis | MIC | spherical | none | Bacteria | Bacillota | Bacilli | Bacillales | Staphylococcaceae | Staphylococcus | p | skin | 1 | 1.397940009 | 107.87 | 8 | 24 | 24 | 37 | 11 | 23.00188061 | 0 | 0 | 1.78376517 | 1.249464528 | 1.397940009 | 1 | 17.76088 | 25
40 | 473 | Ag | Escherichia coli | pathogenic | chemical_synthesis | MIC | spherical | none | Bacteria | Pseudomonadota | Gammaproteobacteria | Enterobacterales | Enterobacteriaceae | Escherichia | n | urine | 1 | 0.799340549 | 107.87 | 8 | 24 | 48 | 37 | 11 | 23.00188061 | 0 | 0 | 1.78376517 | 1.155964826 | 0.799340549 | 1 | 14.32072 | 6.3
41 | 474 | Ag | Actinobacillus pleuropneumoniae | opportunistic pathogen | chemical_synthesis | MIC | spherical | none | Bacteria | Pseudomonadota | Gammaproteobacteria | Pasteurellales | Pasteurellaceae | Actinobacillus | n | lungs | 1 | 1.397940009 | 107.87 | 8 | 24 | 24 | 37 | 11 | 23.00188061 | 0 | 0 | 1.78376517 | 1.236858674 | 1.397940009 | 1 | 17.25276 | 25
42 | 475 | Ag | Pasteurella Multocida | opportunistic pathogen | chemical_synthesis | MIC | spherical | none | Bacteria | Pseudomonadota | Gammaproteobacteria | Pasteurellales | Pasteurellaceae | Pasteurella | n | lungs | 1 | 2 | 107.87 | 8 | 24 | 12 | 37 | 11 | 23.00188061 | 0 | 0 | 1.78376517 | 1.19788176 | 2 | 1 | 15.77182 | 100
43 | 476 | Ag | Streptococcus uberis | pathogenic | chemical_synthesis | MIC | spherical | none | Bacteria | Bacillota | Bacilli | Lactobacillales | Streptococcaceae | Streptococcus | p | mammary gland | 1 | 0.799340549 | 107.87 | 8 | 24 | 24 | 37 | 11 | 23.00188061 | 0 | 0 | 1.78376517 | 1.058995699 | 0.799340549 | 1 | 11.45502 | 6.3
44 | 491 | Ag | Salmonella enterica | pathogenic | chemical_synthesis | MIC | spherical | none | Bacteria | Pseudomonadota | Gammaproteobacteria | Enterobacterales | Enterobacteriaceae | Salmonella | n | food | 1 | 1.397940009 | 107.87 | 28 | 24 | 12 | 37 | 11 | 23.00188061 | 0 | 0 | 1.78376517 | 1.352216014 | 1.397940009 | 1 | 22.50174 | 25
45 | 492 | Ag | Staphylococcus aureus | pathogenic | green_synthesis | MIC | spherical | none | Bacteria | Bacillota | Bacilli | Bacillales | Staphylococcaceae | Staphylococcus | p | skin | 1 | 0.698970004 | 107.87 | 60 | 24 | 24 | 37 | 11 | 23.00188061 | 0 | 0 | 1.78376517 | 0.815149985 | 0.698970004 | 1 | 6.533562 | 5
46 | 493 | Ag | Pseudomonas aeruginosa | opportunistic pathogen | green_synthesis | MIC | spherical | none | Bacteria | Pseudomonadota | Gammaproteobacteria | Pseudomonadales | Pseudomonadaceae | Pseudomonas | n | soil | 1 | 0.397940009 | 107.87 | 60 | 24 | 24 | 37 | 11 | 23.00188061 | 0 | 0 | 1.78376517 | 0.852225116 | 0.397940009 | 1 | 7.115823 | 2.5
47 | 494 | Ag | Escherichia coli | pathogenic | green_synthesis | MIC | spherical | none | Bacteria | Pseudomonadota | Gammaproteobacteria | Enterobacterales | Enterobacteriaceae | Escherichia | n | urine | 1 | 0.397940009 | 107.87 | 60 | 24 | 48 | 37 | 11 | 23.00188061 | 0 | 0 | 1.78376517 | 1.177321878 | 0.397940009 | 1 | 15.04256 | 2.5
29 | 510 | Ag | Staphylococcus aureus | pathogenic | chemical_synthesis | MIC | triangular | none | Bacteria | Bacillota | Bacilli | Bacillales | Staphylococcaceae | Staphylococcus | p | skin | 2 | -1.045757491 | 107.87 | 10 | 24 | 24 | 37 | 11 | 23.00188061 | 0 | 0 | 1.78376517 | -0.841980046 | -1.045757491 | 2 | 0.1438865 | 0.09
30 | 511 | Ag | Staphylococcus aureus | pathogenic | chemical_synthesis | MIC | triangular | none | Bacteria | Bacillota | Bacilli | Bacillales | Staphylococcaceae | Staphylococcus | p | skin | 2 | -0.327902142 | 107.87 | 10 | 24 | 24 | 37 | 11 | 23.00188061 | 0 | 0 | 1.78376517 | -0.841980046 | -0.327902142 | 2 | 0.1438865 | 0.47
33 | 514 | Ag | Staphylococcus epidermidis | opportunistic pathogen | chemical_synthesis | MIC | spherical | none | Bacteria | Bacillota | Bacilli | Bacillales | Staphylococcaceae | Staphylococcus | p | nose | 2 | 0.477121255 | 107.87 | 10 | 24 | 24 | 37 | 11 | 23.00188061 | 0 | 0 | 1.78376517 | 1.104834432 | 0.477121255 | 2 | 12.73018 | 3
34 | 515 | Ag | Staphylococcus epidermidis | opportunistic pathogen | chemical_synthesis | MIC | spherical | none | Bacteria | Bacillota | Bacilli | Bacillales | Staphylococcaceae | Staphylococcus | p | nose | 2 | 0.602059991 | 107.87 | 10 | 24 | 24 | 37 | 11 | 23.00188061 | 0 | 0 | 1.78376517 | 1.104834432 | 0.602059991 | 2 | 12.73018 | 4
35 | 516 | Ag | Staphylococcus epidermidis | opportunistic pathogen | chemical_synthesis | MIC | spherical | none | Bacteria | Bacillota | Bacilli | Bacillales | Staphylococcaceae | Staphylococcus | p | nose | 2 | 0.698970004 | 107.87 | 10 | 24 | 24 | 37 | 11 | 23.00188061 | 0 | 0 | 1.78376517 | 1.104834432 | 0.698970004 | 2 | 12.73018 | 5
36 | 517 | Ag | Acinetobacter baumannii | pathogenic | green_synthesis | MIC | spherical | none | Bacteria | Pseudomonadota | Gammaproteobacteria | Moraxellales | Moraxellaceae | Acinetobacter | n | urine | 2 | 1.204119983 | 107.87 | 10 | 24 | 24 | 37 | 11 | 23.00188061 | 0 | 0 | 1.78376517 | 0.990495943 | 1.204119983 | 2 | 9.783538 | 16
37 | 522 | Ag | Pseudomonas aeruginosa | opportunistic pathogen | purchased from sigma aldrich ( citrate capped agnps) | MIC | spherical | none | Bacteria | Pseudomonadota | Gammaproteobacteria | Pseudomonadales | Pseudomonadaceae | Pseudomonas | n | soil | 2 | -0.630784143 | 107.87 | 10 | 24 | 24 | 37 | 11 | 23.00188061 | 0 | 0 | 1.78376517 | 1.131543712 | -0.630784143 | 2 | 13.53766 | 0.234
31 | 512 | Ag | Staphylococcus aureus | pathogenic | chemical_synthesis | MBC | triangular | none | Bacteria | Bacillota | Bacilli | Bacillales | Staphylococcaceae | Staphylococcus | p | skin | 2 | -0.508638306 | 107.87 | 10 | 24 | 24 | 37 | 11 | 23.00188061 | 0 | 0 | 1.78376517 | 0.46108585 | -0.508638306 | 2 | 2.891251 | 0.31
32 | 513 | Ag | Staphylococcus aureus | pathogenic | chemical_synthesis | MBC | triangular | none | Bacteria | Bacillota | Bacilli | Bacillales | Staphylococcaceae | Staphylococcus | p | skin | 2 | 0.397940009 | 107.87 | 10 | 24 | 24 | 37 | 11 | 23.00188061 | 0 | 0 | 1.78376517 | 0.46108585 | 0.397940009 | 2 | 2.891251 | 2.5
23 | 523 | Ag | Staphylococcus aureus | pathogenic | chemical_synthesis | MIC | triangular | none | Bacteria | Bacillota | Bacilli | Bacillales | Staphylococcaceae | Staphylococcus | p | skin | 3 | -1.698970004 | 107.87 | 40 | 24 | 24 | 37 | 11 | 23.00188061 | 0 | 0 | 1.78376517 | -1.614933919 | -1.698970004 | 3 | 0.02426979 | 0.02
25 | 525 | Ag | Staphylococcus epidermidis | opportunistic pathogen | chemical_synthesis | MIC | spherical | none | Bacteria | Bacillota | Bacilli | Bacillales | Staphylococcaceae | Staphylococcus | p | nose | 3 | 0.77815125 | 107.87 | 40 | 24 | 24 | 37 | 11 | 23.00188061 | 0 | 0 | 1.78376517 | 0.528508843 | 0.77815125 | 3 | 3.376827 | 6
26 | 526 | Ag | Staphylococcus epidermidis | opportunistic pathogen | chemical_synthesis | MIC | spherical | none | Bacteria | Bacillota | Bacilli | Bacillales | Staphylococcaceae | Staphylococcus | p | nose | 3 | 0.602059991 | 107.87 | 40 | 24 | 24 | 37 | 11 | 23.00188061 | 0 | 0 | 1.78376517 | 0.528508843 | 0.602059991 | 3 | 3.376827 | 4
27 | 527 | Ag | Staphylococcus epidermidis | opportunistic pathogen | chemical_synthesis | MIC | spherical | none | Bacteria | Bacillota | Bacilli | Bacillales | Staphylococcaceae | Staphylococcus | p | nose | 3 | 0 | 107.87 | 40 | 24 | 24 | 37 | 11 | 23.00188061 | 0 | 0 | 1.78376517 | 0.528508843 | 0 | 3 | 3.376827 | 1
28 | 528 | Ag | Pseudomonas aeruginosa | opportunistic pathogen | purchased from sigma aldrich ( citrate capped agnps) | MIC | spherical | none | Bacteria | Pseudomonadota | Gammaproteobacteria | Pseudomonadales | Pseudomonadaceae | Pseudomonas | n | soil | 3 | 0.096910013 | 107.87 | 40 | 24 | 24 | 37 | 11 | 23.00188061 | 0 | 0 | 1.78376517 | 1.0338896 | 0.096910013 | 3 | 10.81159 | 1.25
24 | 524 | Ag | Staphylococcus aureus | pathogenic | chemical_synthesis | MBC | triangular | none | Bacteria | Bacillota | Bacilli | Bacillales | Staphylococcaceae | Staphylococcus | p | skin | 3 | 0.017033339 | 107.87 | 40 | 24 | 24 | 37 | 11 | 23.00188061 | 0 | 0 | 1.78376517 | -0.024236761 | 0.017033339 | 3 | 0.9457214 | 1.04
18 | 192 | CuO | Serratia marcescens | opportunistic pathogen | chemical_synthesis | MIC | spherical | https://www.sciencedirect.com/science/article/abs/pii/S1387700323000163 | Bacteria | Pseudomonadota | Gammaproteobacteria | Enterobacterales | Yersiniaceae | Serratia | n | water | 4 | 1.795880017 | 79.5454 | 20 | 24 | 2 | 30 | 17 | 20.67942236 | 17.07 | 0.6865 | 1.651411411 | 2.423833693 | 1.795880017 | 4 | 265.3589 | 62.5
19 | 193 | CuO | Bacillus cereus | pathogenic | chemical_synthesis | MIC | spherical | https://www.sciencedirect.com/science/article/abs/pii/S1387700323000163 | Bacteria | Bacillota | Bacilli | Bacillales | Bacillaceae | Bacillus | p | food | 4 | 1.795880017 | 79.5454 | 20 | 24 | 4 | 30 | 17 | 20.67942236 | 17.07 | 0.6865 | 1.651411411 | 2.218043656 | 1.795880017 | 4 | 165.2128 | 62.5
20 | 194 | CuO | Enterococcus faecalis | pathogenic | chemical_synthesis | MIC | spherical | https://www.sciencedirect.com/science/article/abs/pii/S1387700323000163 | Bacteria | Bacillota | Bacilli | Lactobacillales | Enterococcaceae | Enterococcus | p | urine | 4 | 1.795880017 | 79.5454 | 20 | 24 | 24 | 37 | 17 | 20.67942236 | 17.07 | 0.6865 | 1.651411411 | 2.626492337 | 1.795880017 | 4 | 423.148 | 62.5
21 | 195 | CuO | Escherichia coli | pathogenic | chemical_synthesis | MIC | spherical | https://www.sciencedirect.com/science/article/abs/pii/S1387700323000163 | Bacteria | Pseudomonadota | Gammaproteobacteria | Enterobacterales | Enterobacteriaceae | Escherichia | n | urine | 4 | 1.795880017 | 79.5454 | 20 | 24 | 48 | 37 | 17 | 20.67942236 | 17.07 | 0.6865 | 1.651411411 | 2.590572704 | 1.795880017 | 4 | 389.5585 | 62.5
22 | 196 | CuO | Staphylococcus aureus | pathogenic | chemical_synthesis | MIC | spherical | https://www.sciencedirect.com/science/article/abs/pii/S1387700323000163 | Bacteria | Bacillota | Bacilli | Bacillales | Staphylococcaceae | Staphylococcus | p | skin | 4 | 2.096910013 | 79.5454 | 20 | 24 | 24 | 37 | 17 | 20.67942236 | 17.07 | 0.6865 | 1.651411411 | 2.42956231 | 2.096910013 | 4 | 268.8824 | 125
10 | 249 | ZnO | Bacillus subtilis | non-pathogenic | green_synthesis | MIC | hexagonal | https://doi.org/10.1016/j.physb.2020.412563 | Bacteria | Bacillota | Bacilli | Bacillales | Bacillaceae | Bacillus | p | soil | 6 | 1.698970004 | 81.3794 | 38 | 24 | 0.16 | 30 | 8 | 22.60496136 | 17.07 | 0.6865 | 4.082482905 | 1.580210122 | 1.698970004 | 6 | 38.03734 | 50
11 | 250 | ZnO | Bacillus subtilis | non-pathogenic | green_synthesis | MIC | hexagonal | https://doi.org/10.1016/j.physb.2020.412563 | Bacteria | Bacillota | Bacilli | Bacillales | Bacillaceae | Bacillus | p | soil | 6 | 1.698970004 | 81.3794 | 27.43 | 24 | 0.16 | 30 | 8 | 22.60496136 | 17.07 | 0.6865 | 4.082482905 | 2.091643727 | 1.698970004 | 6 | 123.4934 | 50
12 | 251 | ZnO | Bacillus subtilis | non-pathogenic | green_synthesis | MIC | hexagonal | https://doi.org/10.1016/j.physb.2020.412563 | Bacteria | Bacillota | Bacilli | Bacillales | Bacillaceae | Bacillus | p | soil | 6 | 1.698970004 | 81.3794 | 26.38 | 24 | 0.16 | 30 | 8 | 22.60496136 | 17.07 | 0.6865 | 4.082482905 | 2.144728114 | 1.698970004 | 6 | 139.5494 | 50
13 | 252 | ZnO | Bacillus subtilis | non-pathogenic | green_synthesis | MIC | hexagonal | https://doi.org/10.1016/j.physb.2020.412563 | Bacteria | Bacillota | Bacilli | Bacillales | Bacillaceae | Bacillus | p | soil | 6 | 1.096910013 | 81.3794 | 41.23 | 24 | 0.16 | 30 | 8 | 22.60496136 | 17.07 | 0.6865 | 4.082482905 | 1.497304693 | 1.096910013 | 6 | 31.42713 | 12.5
14 | 253 | ZnO | Escherichia coli | pathogenic | green_synthesis | MIC | hexagonal | https://doi.org/10.1016/j.physb.2020.412563 | Bacteria | Pseudomonadota | Gammaproteobacteria | Enterobacterales | Enterobacteriaceae | Escherichia | n | urine | 6 | 1.397940009 | 81.3794 | 38 | 24 | 48 | 37 | 8 | 22.60496136 | 17.07 | 0.6865 | 4.082482905 | 1.966495828 | 1.397940009 | 6 | 92.57545 | 25
15 | 254 | ZnO | Escherichia coli | pathogenic | green_synthesis | MIC | hexagonal | https://doi.org/10.1016/j.physb.2020.412563 | Bacteria | Pseudomonadota | Gammaproteobacteria | Enterobacterales | Enterobacteriaceae | Escherichia | n | urine | 6 | 1.397940009 | 81.3794 | 27.43 | 24 | 48 | 37 | 8 | 22.60496136 | 17.07 | 0.6865 | 4.082482905 | 2.301597935 | 1.397940009 | 6 | 200.2617 | 25
16 | 255 | ZnO | Escherichia coli | pathogenic | green_synthesis | MIC | hexagonal | https://doi.org/10.1016/j.physb.2020.412563 | Bacteria | Pseudomonadota | Gammaproteobacteria | Enterobacterales | Enterobacteriaceae | Escherichia | n | urine | 6 | 1.397940009 | 81.3794 | 26.38 | 24 | 48 | 37 | 8 | 22.60496136 | 17.07 | 0.6865 | 4.082482905 | 2.397423611 | 1.397940009 | 6 | 249.7029 | 25
17 | 256 | ZnO | Escherichia coli | pathogenic | green_synthesis | MIC | hexagonal | https://doi.org/10.1016/j.physb.2020.412563 | Bacteria | Pseudomonadota | Gammaproteobacteria | Enterobacterales | Enterobacteriaceae | Escherichia | n | urine | 6 | 1.397940009 | 81.3794 | 41.23 | 24 | 48 | 37 | 8 | 22.60496136 | 17.07 | 0.6865 | 4.082482905 | 1.896767583 | 1.397940009 | 6 | 78.84381 | 25
0 | 397 | ZnO | Pseudomonas aeruginosa | opportunistic pathogen | chemical_synthesis | MIC | spherical | https://www.cell.com/heliyon/fulltext/S2405-8440(18)35282-4?_returnURL=https%3A%2F%2Flinkinghub.elsevier.com%2Fretrieve%2Fpii%2FS2405844018352824%3Fshowall%3Dtrue | Bacteria | Pseudomonadota | Gammaproteobacteria | Pseudomonadales | Pseudomonadaceae | Pseudomonas | n | soil | 7 | 1.591064607 | 81.3794 | 50 | 24 | 24 | 37 | 8 | 22.60496136 | 17.07 | 0.6865 | 4.082482905 | 1.952316246 | 1.591064607 | 7 | 89.6017 | 39
2 | 399 | ZnO | Candida albicans | pathogenic | chemical_synthesis | MIC | spherical | https://www.cell.com/heliyon/fulltext/S2405-8440(18)35282-4?_returnURL=https%3A%2F%2Flinkinghub.elsevier.com%2Fretrieve%2Fpii%2FS2405844018352824%3Fshowall%3Dtrue | Fungi | Ascomycota | Saccharomycetes | Saccharomycetales | Debaryomycetaceae | Candida | f | mouth | 7 | 2.494154594 | 81.3794 | 50 | 24 | 48 | 37 | 8 | 22.60496136 | 17.07 | 0.6865 | 4.082482905 | 2.468491279 | 2.494154594 | 7 | 294.0975 | 312
4 | 401 | ZnO | Enterococcus faecalis | pathogenic | chemical_synthesis | MIC | spherical | https://www.cell.com/heliyon/fulltext/S2405-8440(18)35282-4?_returnURL=https%3A%2F%2Flinkinghub.elsevier.com%2Fretrieve%2Fpii%2FS2405844018352824%3Fshowall%3Dtrue | Bacteria | Bacillota | Bacilli | Lactobacillales | Enterococcaceae | Enterococcus | p | urine | 7 | 1.591064607 | 81.3794 | 50 | 24 | 24 | 37 | 8 | 22.60496136 | 17.07 | 0.6865 | 4.082482905 | 1.900641728 | 1.591064607 | 7 | 79.55028 | 39
6 | 403 | ZnO | Escherichia coli | pathogenic | chemical_synthesis | MIC | spherical | https://www.cell.com/heliyon/fulltext/S2405-8440(18)35282-4?_returnURL=https%3A%2F%2Flinkinghub.elsevier.com%2Fretrieve%2Fpii%2FS2405844018352824%3Fshowall%3Dtrue | Bacteria | Pseudomonadota | Gammaproteobacteria | Enterobacterales | Enterobacteriaceae | Escherichia | n | urine | 7 | 1.591064607 | 81.3794 | 50 | 24 | 48 | 37 | 8 | 22.60496136 | 17.07 | 0.6865 | 4.082482905 | 1.993123913 | 1.591064607 | 7 | 98.42919 | 39
8 | 405 | ZnO | Staphylococcus aureus | pathogenic | chemical_synthesis | MIC | spherical | https://www.cell.com/heliyon/fulltext/S2405-8440(18)35282-4?_returnURL=https%3A%2F%2Flinkinghub.elsevier.com%2Fretrieve%2Fpii%2FS2405844018352824%3Fshowall%3Dtrue | Bacteria | Bacillota | Bacilli | Bacillales | Staphylococcaceae | Staphylococcus | p | skin | 7 | 1.892094603 | 81.3794 | 50 | 24 | 24 | 37 | 8 | 22.60496136 | 17.07 | 0.6865 | 4.082482905 | 1.779533189 | 1.892094603 | 7 | 60.19123 | 78
1 | 398 | ZnO | Pseudomonas aeruginosa | opportunistic pathogen | chemical_synthesis | MBEC | spherical | https://www.cell.com/heliyon/fulltext/S2405-8440(18)35282-4?_returnURL=https%3A%2F%2Flinkinghub.elsevier.com%2Fretrieve%2Fpii%2FS2405844018352824%3Fshowall%3Dtrue | Bacteria | Pseudomonadota | Gammaproteobacteria | Pseudomonadales | Pseudomonadaceae | Pseudomonas | n | soil | 7 | 3.096910013 | 81.3794 | 50 | 24 | 24 | 37 | 8 | 22.60496136 | 17.07 | 0.6865 | 4.082482905 | 3.094420278 | 3.096910013 | 7 | 1242.854 | 1250
3 | 400 | ZnO | Candida albicans | pathogenic | chemical_synthesis | MBEC | spherical | https://www.cell.com/heliyon/fulltext/S2405-8440(18)35282-4?_returnURL=https%3A%2F%2Flinkinghub.elsevier.com%2Fretrieve%2Fpii%2FS2405844018352824%3Fshowall%3Dtrue | Fungi | Ascomycota | Saccharomycetes | Saccharomycetales | Debaryomycetaceae | Candida | f | mouth | 7 | 2.494154594 | 81.3794 | 50 | 24 | 48 | 37 | 8 | 22.60496136 | 17.07 | 0.6865 | 4.082482905 | 2.576535808 | 2.494154594 | 7 | 377.1688 | 312
5 | 402 | ZnO | Enterococcus faecalis | pathogenic | chemical_synthesis | MBEC | spherical | https://www.cell.com/heliyon/fulltext/S2405-8440(18)35282-4?_returnURL=https%3A%2F%2Flinkinghub.elsevier.com%2Fretrieve%2Fpii%2FS2405844018352824%3Fshowall%3Dtrue | Bacteria | Bacillota | Bacilli | Lactobacillales | Enterococcaceae | Enterococcus | p | urine | 7 | 3.096910013 | 81.3794 | 50 | 24 | 24 | 37 | 8 | 22.60496136 | 17.07 | 0.6865 | 4.082482905 | 3.123559134 | 3.096910013 | 7 | 1329.105 | 1250
7 | 404 | ZnO | Escherichia coli | pathogenic | chemical_synthesis | MBEC | spherical | https://www.cell.com/heliyon/fulltext/S2405-8440(18)35282-4?_returnURL=https%3A%2F%2Flinkinghub.elsevier.com%2Fretrieve%2Fpii%2FS2405844018352824%3Fshowall%3Dtrue | Bacteria | Pseudomonadota | Gammaproteobacteria | Enterobacterales | Enterobacteriaceae | Escherichia | n | urine | 7 | 2.795880017 | 81.3794 | 50 | 24 | 48 | 37 | 8 | 22.60496136 | 17.07 | 0.6865 | 4.082482905 | 2.788663537 | 2.795880017 | 7 | 614.7005 | 625
9 | 406 | ZnO | Staphylococcus aureus | pathogenic | chemical_synthesis | MBEC | spherical | https://www.cell.com/heliyon/fulltext/S2405-8440(18)35282-4?_returnURL=https%3A%2F%2Flinkinghub.elsevier.com%2Fretrieve%2Fpii%2FS2405844018352824%3Fshowall%3Dtrue | Bacteria | Bacillota | Bacilli | Bacillales | Staphylococcaceae | Staphylococcus | p | skin | 7 | 2.795880017 | 81.3794 | 50 | 24 | 24 | 37 | 8 | 22.60496136 | 17.07 | 0.6865 | 4.082482905 | 2.764260511 | 2.795880017 | 7 | 581.1129 | 625

## Article_link
np | bacteria | bac_type | np_synthesis | method | shape | reference | kingdom | phylum | class | order | family | genus | gram | isolated_from | source | concentration | mol_weight (g/mol) | np_size_avg (nm) | time_set | min_Incub_period, h | growth_temp, C | Valance_electron | labuteASA | tpsa | CrippenMR | chi0v | predicted | concentration | source | predicted_conc | original_conc | LINK
Ag | Salmonella enterica | pathogenic | chemical_synthesis | MIC | spherical | https://pubmed.ncbi.nlm.nih.gov/26832810/ | Bacteria | Pseudomonadota | Gammaproteobacteria | Enterobacterales | Enterobacteriaceae | Salmonella | n | food | 1 | 1.096910013 | 107.87 | 8 | 24 | 12 | 37 | 11 | 23.00188061 | 0 | 0 | 1.78376517 | 1.166045146 | 1.096910013 | 1 | 14.657 | 12.5 | https://sci-hub.ru/https://pubmed.ncbi.nlm.nih.gov/26832810/
Ag | Staphylococcus aureus | pathogenic | chemical_synthesis | MIC | spherical | https://pubmed.ncbi.nlm.nih.gov/26832810/ | Bacteria | Bacillota | Bacilli | Bacillales | Staphylococcaceae | Staphylococcus | p | skin | 1 | 1.397940009 | 107.87 | 8 | 24 | 24 | 37 | 11 | 23.00188061 | 0 | 0 | 1.78376517 | 1.249464528 | 1.397940009 | 1 | 17.76088 | 25 | https://sci-hub.ru/https://pubmed.ncbi.nlm.nih.gov/26832810/
Ag | Escherichia coli | pathogenic | chemical_synthesis | MIC | spherical | https://pubmed.ncbi.nlm.nih.gov/26832810/ | Bacteria | Pseudomonadota | Gammaproteobacteria | Enterobacterales | Enterobacteriaceae | Escherichia | n | urine | 1 | 0.799340549 | 107.87 | 8 | 24 | 48 | 37 | 11 | 23.00188061 | 0 | 0 | 1.78376517 | 1.155964826 | 0.799340549 | 1 | 14.32072 | 6.3 | https://sci-hub.ru/https://pubmed.ncbi.nlm.nih.gov/26832810/
Ag | Actinobacillus pleuropneumoniae | opportunistic pathogen | chemical_synthesis | MIC | spherical | https://pubmed.ncbi.nlm.nih.gov/26832810/ | Bacteria | Pseudomonadota | Gammaproteobacteria | Pasteurellales | Pasteurellaceae | Actinobacillus | n | lungs | 1 | 1.397940009 | 107.87 | 8 | 24 | 24 | 37 | 11 | 23.00188061 | 0 | 0 | 1.78376517 | 1.236858674 | 1.397940009 | 1 | 17.25276 | 25 | https://sci-hub.ru/https://pubmed.ncbi.nlm.nih.gov/26832810/
Ag | Streptococcus uberis | pathogenic | chemical_synthesis | MIC | spherical | https://pubmed.ncbi.nlm.nih.gov/26832810/ | Bacteria | Bacillota | Bacilli | Lactobacillales | Streptococcaceae | Streptococcus | p | mammary gland | 1 | 0.799340549 | 107.87 | 8 | 24 | 24 | 37 | 11 | 23.00188061 | 0 | 0 | 1.78376517 | 1.058995699 | 0.799340549 | 1 | 11.45502 | 6.3 | https://sci-hub.ru/https://pubmed.ncbi.nlm.nih.gov/26832810/
Ag | Pasteurella Multocida | opportunistic pathogen | chemical_synthesis | MIC | spherical | https://pubmed.ncbi.nlm.nih.gov/26832810/ | Bacteria | Pseudomonadota | Gammaproteobacteria | Pasteurellales | Pasteurellaceae | Pasteurella | n | lungs | 1 | 2 | 107.87 | 8 | 24 | 12 | 37 | 11 | 23.00188061 | 0 | 0 | 1.78376517 | 1.19788176 | 2 | 1 | 15.77182 | 100 | https://sci-hub.ru/https://pubmed.ncbi.nlm.nih.gov/26832810/
ZnO | Staphylococcus aureus | pathogenic | chemical_synthesis | MIC | spherical | https://www.cell.com/heliyon/fulltext/S2405-8440(18)35282-4?_returnURL=https%3A%2F%2Flinkinghub.elsevier.com%2Fretrieve%2Fpii%2FS2405844018352824%3Fshowall%3Dtrue | Bacteria | Bacillota | Bacilli | Bacillales | Staphylococcaceae | Staphylococcus | p | skin | 7 | 1.892094603 | 81.3794 | 50 | 24 | 24 | 37 | 8 | 22.60496136 | 17.07 | 0.6865 | 4.082482905 | 1.779533189 | 1.892094603 | 7 | 60.19123 | 78
ZnO | Enterococcus faecalis | pathogenic | chemical_synthesis | MIC | spherical | https://www.cell.com/heliyon/fulltext/S2405-8440(18)35282-4?_returnURL=https%3A%2F%2Flinkinghub.elsevier.com%2Fretrieve%2Fpii%2FS2405844018352824%3Fshowall%3Dtrue | Bacteria | Bacillota | Bacilli | Lactobacillales | Enterococcaceae | Enterococcus | p | urine | 7 | 1.591064607 | 81.3794 | 50 | 24 | 24 | 37 | 8 | 22.60496136 | 17.07 | 0.6865 | 4.082482905 | 1.900641728 | 1.591064607 | 7 | 79.55028 | 39
ZnO | Escherichia coli | pathogenic | chemical_synthesis | MIC | spherical | https://www.cell.com/heliyon/fulltext/S2405-8440(18)35282-4?_returnURL=https%3A%2F%2Flinkinghub.elsevier.com%2Fretrieve%2Fpii%2FS2405844018352824%3Fshowall%3Dtrue | Bacteria | Pseudomonadota | Gammaproteobacteria | Enterobacterales | Enterobacteriaceae | Escherichia | n | urine | 7 | 1.591064607 | 81.3794 | 50 | 24 | 48 | 37 | 8 | 22.60496136 | 17.07 | 0.6865 | 4.082482905 | 1.993123913 | 1.591064607 | 7 | 98.42919 | 39
ZnO | Pseudomonas aeruginosa | opportunistic pathogen | chemical_synthesis | MIC | spherical | https://www.cell.com/heliyon/fulltext/S2405-8440(18)35282-4?_returnURL=https%3A%2F%2Flinkinghub.elsevier.com%2Fretrieve%2Fpii%2FS2405844018352824%3Fshowall%3Dtrue | Bacteria | Pseudomonadota | Gammaproteobacteria | Pseudomonadales | Pseudomonadaceae | Pseudomonas | n | soil | 7 | 1.591064607 | 81.3794 | 50 | 24 | 24 | 37 | 8 | 22.60496136 | 17.07 | 0.6865 | 4.082482905 | 1.952316246 | 1.591064607 | 7 | 89.6017 | 39
ZnO | Candida albicans | pathogenic | chemical_synthesis | MIC | spherical | https://www.cell.com/heliyon/fulltext/S2405-8440(18)35282-4?_returnURL=https%3A%2F%2Flinkinghub.elsevier.com%2Fretrieve%2Fpii%2FS2405844018352824%3Fshowall%3Dtrue | Fungi | Ascomycota | Saccharomycetes | Saccharomycetales | Debaryomycetaceae | Candida | f | mouth | 7 | 2.494154594 | 81.3794 | 50 | 24 | 48 | 37 | 8 | 22.60496136 | 17.07 | 0.6865 | 4.082482905 | 2.468491279 | 2.494154594 | 7 | 294.0975 | 312
ZnO | Staphylococcus aureus | pathogenic | chemical_synthesis | MBEC | spherical | https://www.cell.com/heliyon/fulltext/S2405-8440(18)35282-4?_returnURL=https%3A%2F%2Flinkinghub.elsevier.com%2Fretrieve%2Fpii%2FS2405844018352824%3Fshowall%3Dtrue | Bacteria | Bacillota | Bacilli | Bacillales | Staphylococcaceae | Staphylococcus | p | skin | 7 | 2.795880017 | 81.3794 | 50 | 24 | 24 | 37 | 8 | 22.60496136 | 17.07 | 0.6865 | 4.082482905 | 2.764260511 | 2.795880017 | 7 | 581.1129 | 625
ZnO | Enterococcus faecalis | pathogenic | chemical_synthesis | MBEC | spherical | https://www.cell.com/heliyon/fulltext/S2405-8440(18)35282-4?_returnURL=https%3A%2F%2Flinkinghub.elsevier.com%2Fretrieve%2Fpii%2FS2405844018352824%3Fshowall%3Dtrue | Bacteria | Bacillota | Bacilli | Lactobacillales | Enterococcaceae | Enterococcus | p | urine | 7 | 3.096910013 | 81.3794 | 50 | 24 | 24 | 37 | 8 | 22.60496136 | 17.07 | 0.6865 | 4.082482905 | 3.123559134 | 3.096910013 | 7 | 1329.105 | 1250
ZnO | Escherichia coli | pathogenic | chemical_synthesis | MBEC | spherical | https://www.cell.com/heliyon/fulltext/S2405-8440(18)35282-4?_returnURL=https%3A%2F%2Flinkinghub.elsevier.com%2Fretrieve%2Fpii%2FS2405844018352824%3Fshowall%3Dtrue | Bacteria | Pseudomonadota | Gammaproteobacteria | Enterobacterales | Enterobacteriaceae | Escherichia | n | urine | 7 | 2.795880017 | 81.3794 | 50 | 24 | 48 | 37 | 8 | 22.60496136 | 17.07 | 0.6865 | 4.082482905 | 2.788663537 | 2.795880017 | 7 | 614.7005 | 625
ZnO | Pseudomonas aeruginosa | opportunistic pathogen | chemical_synthesis | MBEC | spherical | https://www.cell.com/heliyon/fulltext/S2405-8440(18)35282-4?_returnURL=https%3A%2F%2Flinkinghub.elsevier.com%2Fretrieve%2Fpii%2FS2405844018352824%3Fshowall%3Dtrue | Bacteria | Pseudomonadota | Gammaproteobacteria | Pseudomonadales | Pseudomonadaceae | Pseudomonas | n | soil | 7 | 3.096910013 | 81.3794 | 50 | 24 | 24 | 37 | 8 | 22.60496136 | 17.07 | 0.6865 | 4.082482905 | 3.094420278 | 3.096910013 | 7 | 1242.854 | 1250
ZnO | Candida albicans | pathogenic | chemical_synthesis | MBEC | spherical | https://www.cell.com/heliyon/fulltext/S2405-8440(18)35282-4?_returnURL=https%3A%2F%2Flinkinghub.elsevier.com%2Fretrieve%2Fpii%2FS2405844018352824%3Fshowall%3Dtrue | Fungi | Ascomycota | Saccharomycetes | Saccharomycetales | Debaryomycetaceae | Candida | f | mouth | 7 | 2.494154594 | 81.3794 | 50 | 24 | 48 | 37 | 8 | 22.60496136 | 17.07 | 0.6865 | 4.082482905 | 2.576535808 | 2.494154594 | 7 | 377.1688 | 312