## b.subVsk.pneu
| np | bacteria | bac_type | np_synthesis | method | shape | kingdom | phylum | class | order | family | genus | gram | isolated_from | mol_weight (g/mol) | np_size_avg (nm) | time_set | min_Incub_period, h | growth_temp, C | Valance_electron | labuteASA | tpsa | CrippenMR | chi0v | pred_MIC_norm | pathogenic_bacteria | pred_MIC_pathogen | Fitness | pred_norm_MIC_original | pred_path_MIC_original
0 | Ag | Bacillus subtilis | non-pathogenic | chemical_synthesis | MIC | spheroidal | Bacteria | Bacillota | Bacilli | Bacillales | Bacillaceae | Bacillus | p | soil | 107.87 | 3 | 18 | 0.16 | 30 | 11 | 23.00188061 | 0 | 0 | 1.78376517 | 0.8698471 | Klebsiella pneumoniae | -0.2075386 | 1.077386 | 7.410494 | 0.6200996
0 | Ag | Bacillus subtilis | non-pathogenic | chemical_synthesis | MIC | spheroidal | Bacteria | Bacillota | Bacilli | Bacillales | Bacillaceae | Bacillus | p | soil | 107.87 | 1.9 | 18 | 0.16 | 30 | 11 | 23.00188061 | 0 | 0 | 1.78376517 | 0.9613444 | Klebsiella pneumoniae | -0.1063716 | 1.067716 | 9.148384 | 0.7827597
0 | Ag | Bacillus subtilis | non-pathogenic | chemical_synthesis | MIC | spheroidal | Bacteria | Bacillota | Bacilli | Bacillales | Bacillaceae | Bacillus | p | soil | 107.87 | 1.4 | 18 | 0.16 | 30 | 11 | 23.00188061 | 0 | 0 | 1.78376517 | 0.9613444 | Klebsiella pneumoniae | -0.1063716 | 1.067716 | 9.148384 | 0.7827597
1 | Pd | Bacillus subtilis | non-pathogenic | chemical_synthesis | MIC | cubic | Bacteria | Bacillota | Bacilli | Bacillales | Bacillaceae | Bacillus | p | soil | 107.87 | 1.4 | 4 | 0.16 | 30 | 11 | 23.00188061 | 0 | 0 | 1.78376517 | 1.515379 | Klebsiella pneumoniae | 0.4921262 | 1.023252 | 32.76262 | 3.105462
0 | Ag | Bacillus subtilis | non-pathogenic | chemical_synthesis | MIC | spheroidal | Bacteria | Bacillota | Bacilli | Bacillales | Bacillaceae | Bacillus | p | soil | 107.87 | 3 | 24 | 0.16 | 30 | 11 | 23.00188061 | 0 | 0 | 1.78376517 | 1.621602 | Klebsiella pneumoniae | 0.6027444 | 1.018857 | 41.84095 | 4.006309
0 | Ag | Bacillus subtilis | non-pathogenic | chemical_synthesis | MIC | tetragonal | Bacteria | Bacillota | Bacilli | Bacillales | Bacillaceae | Bacillus | p | soil | 107.87 | 0.8 | 18 | 0.16 | 30 | 11 | 23.00188061 | 0 | 0 | 1.78376517 | 0.02430585 | Klebsiella pneumoniae | -0.9937386 | 1.018044 | 1.057562 | 0.1014522
0 | ZrO2 | Bacillus subtilis | non-pathogenic | chemical_synthesis | MIC | quasi-hexagonal | Bacteria | Bacillota | Bacilli | Bacillales | Bacillaceae | Bacillus | p | soil | 123.2218 | 4 | 3 | 0.16 | 30 | 16 | 29.29254423 | 34.14 | 1.373 | 3.774536472 | 1.190564 | Klebsiella pneumoniae | 0.1734068 | 1.017157 | 15.50828 | 1.490757
1 | ZrO2 | Bacillus subtilis | non-pathogenic | green_synthesis | MIC | quasi-spherical | Bacteria | Bacillota | Bacilli | Bacillales | Bacillaceae | Bacillus | p | soil | 123.2218 | 1.9 | 1 | 0.16 | 30 | 16 | 29.29254423 | 34.14 | 1.373 | 3.774536472 | 1.992476 | Klebsiella pneumoniae | 1.094473 | 0.8980032 | 98.28251 | 12.43006
1 | ZnO | Bacillus subtilis | non-pathogenic | green_synthesis | MIC | spheroidal | Bacteria | Bacillota | Bacilli | Bacillales | Bacillaceae | Bacillus | p | soil | 81.3794 | 1.4 | 24 | 0.16 | 30 | 8 | 22.60496136 | 17.07 | 0.6865 | 4.082482905 | 2.581728 | Klebsiella pneumoniae | 1.688311 | 0.893417 | 381.7051 | 48.78777
2 | ZnO | Bacillus subtilis | non-pathogenic | green_synthesis | MIC | quasi-spherical | Bacteria | Bacillota | Bacilli | Bacillales | Bacillaceae | Bacillus | p | soil | 81.3794 | 4 | 4 | 0.16 | 30 | 8 | 22.60496136 | 17.07 | 0.6865 | 4.082482905 | 1.147477 | Klebsiella pneumoniae | 0.2777402 | 0.8697368 | 14.04355 | 1.895572
1 | ZnO | Bacillus subtilis | non-pathogenic | green_synthesis | MBC | quasi-spherical | Bacteria | Bacillota | Bacilli | Bacillales | Bacillaceae | Bacillus | p | soil | 81.3794 | 6 | 0 | 0.16 | 30 | 8 | 22.60496136 | 17.07 | 0.6865 | 4.082482905 | 2.342819 | Klebsiella pneumoniae | 1.489749 | 0.8530701 | 220.2009 | 30.88509
2 | Pt | Bacillus subtilis | non-pathogenic | green_synthesis | MIC | quasi-spherical | Bacteria | Bacillota | Bacilli | Bacillales | Bacillaceae | Bacillus | p | soil | 195.084 | 1.4 | 4 | 0.16 | 30 | 10 | 21.75656585 | 0 | 0 | 2.588435821 | 0.8924179 | Klebsiella pneumoniae | 0.03940629 | 0.8530116 | 7.805809 | 1.09498
3 | ZnO | Bacillus subtilis | non-pathogenic | green_synthesis | MIC | quasi-spherical | Bacteria | Bacillota | Bacilli | Bacillales | Bacillaceae | Bacillus | p | soil | 81.3794 | 1.9 | 4 | 0.16 | 30 | 8 | 22.60496136 | 17.07 | 0.6865 | 4.082482905 | 1.242843 | Klebsiella pneumoniae | 0.3944823 | 0.8483604 | 17.49213 | 2.480175
2 | ZnO | Bacillus subtilis | non-pathogenic | green_synthesis | MIC | quasi-hexagonal | Bacteria | Bacillota | Bacilli | Bacillales | Bacillaceae | Bacillus | p | soil | 81.3794 | 1.9 | 4 | 0.16 | 30 | 8 | 22.60496136 | 17.07 | 0.6865 | 4.082482905 | 0.5469712 | Klebsiella pneumoniae | -0.2949516 | 0.8419228 | 3.523475 | 0.5070472
4 | Ag | Bacillus subtilis | non-pathogenic | chemical_synthesis | MIC | cubic | Bacteria | Bacillota | Bacilli | Bacillales | Bacillaceae | Bacillus | p | soil | 107.87 | 1.4 | 3 | 0.16 | 30 | 11 | 23.00188061 | 0 | 0 | 1.78376517 | 1.596417 | Klebsiella pneumoniae | 0.7564223 | 0.839995 | 39.48366 | 5.70719
5 | ZnO | Bacillus subtilis | non-pathogenic | green_synthesis | MIC | cubic | Bacteria | Bacillota | Bacilli | Bacillales | Bacillaceae | Bacillus | p | soil | 81.3794 | 4 | 4 | 0.16 | 30 | 8 | 22.60496136 | 17.07 | 0.6865 | 4.082482905 | 1.407866 | Klebsiella pneumoniae | 0.5801546 | 0.8277113 | 25.57796 | 3.803247
1 | ZnO | Bacillus subtilis | non-pathogenic | green_synthesis | MIC | cubic | Bacteria | Bacillota | Bacilli | Bacillales | Bacillaceae | Bacillus | p | soil | 81.3794 | 4 | 4 | 0.16 | 30 | 8 | 22.60496136 | 17.07 | 0.6865 | 4.082482905 | 1.407866 | Klebsiella pneumoniae | 0.5801546 | 0.8277113 | 25.57796 | 3.803247
3 | ZrO2 | Bacillus subtilis | non-pathogenic | green_synthesis | MIC | rod-shaped | Bacteria | Bacillota | Bacilli | Bacillales | Bacillaceae | Bacillus | p | soil | 123.2218 | 3 | 4 | 0.16 | 30 | 16 | 29.29254423 | 34.14 | 1.373 | 3.774536472 | 1.761587 | Klebsiella pneumoniae | 0.9369774 | 0.8246094 | 57.75462 | 8.649228
6 | Ag | Bacillus subtilis | non-pathogenic | chemical_synthesis | MIC | quasi-spherical | Bacteria | Bacillota | Bacilli | Bacillales | Bacillaceae | Bacillus | p | soil | 107.87 | 0.8 | 24 | 0.16 | 30 | 11 | 23.00188061 | 0 | 0 | 1.78376517 | 1.984252 | Klebsiella pneumoniae | 1.159875 | 0.8243767 | 96.43885 | 14.45025
2 | ZrO2 | Bacillus subtilis | non-pathogenic | green_synthesis | MIC | quasi-spherical | Bacteria | Bacillota | Bacilli | Bacillales | Bacillaceae | Bacillus | p | soil | 123.2218 | 4 | 3 | 0.16 | 30 | 16 | 29.29254423 | 34.14 | 1.373 | 3.774536472 | 1.902158 | Klebsiella pneumoniae | 1.079094 | 0.8230642 | 79.82857 | 11.99759
3 | Ag | Bacillus subtilis | non-pathogenic | chemical_synthesis | MIC | hexagonal | Bacteria | Bacillota | Bacilli | Bacillales | Bacillaceae | Bacillus | p | soil | 107.87 | 1.9 | 3 | 0.16 | 30 | 11 | 23.00188061 | 0 | 0 | 1.78376517 | 1.59186 | Klebsiella pneumoniae | 0.772551 | 0.8193092 | 39.07151 | 5.923127
3 | CeO2 | Bacillus subtilis | non-pathogenic | chemical_synthesis | MIC | quasi-spherical | Bacteria | Bacillota | Bacilli | Bacillales | Bacillaceae | Bacillus | p | soil | 172.115 | 1.4 | 2 | 0.16 | 30 | 16 | 39.19032095 | 34.14 | 1.373 | 4.456551526 | 2.307783 | Klebsiella pneumoniae | 1.489237 | 0.8185464 | 203.1342 | 30.84869
4 | ZnO | Bacillus subtilis | non-pathogenic | green_synthesis | MIC | quasi-spherical | Bacteria | Bacillota | Bacilli | Bacillales | Bacillaceae | Bacillus | p | soil | 81.3794 | 3 | 3 | 0.16 | 30 | 8 | 22.60496136 | 17.07 | 0.6865 | 4.082482905 | 1.225182 | Klebsiella pneumoniae | 0.4082674 | 0.8169142 | 16.79506 | 2.560162
4 | Ag | Bacillus subtilis | non-pathogenic | chemical_synthesis | MIC | spheroidal | Bacteria | Bacillota | Bacilli | Bacillales | Bacillaceae | Bacillus | p | soil | 107.87 | 1.9 | 2 | 0.16 | 30 | 11 | 23.00188061 | 0 | 0 | 1.78376517 | 0.9975485 | Klebsiella pneumoniae | 0.1853474 | 0.8122011 | 9.943711 | 1.532313
2 | Ag | Bacillus subtilis | non-pathogenic | chemical_synthesis | MIC | spheroidal | Bacteria | Bacillota | Bacilli | Bacillales | Bacillaceae | Bacillus | p | soil | 107.87 | 1.4 | 2 | 0.16 | 30 | 11 | 23.00188061 | 0 | 0 | 1.78376517 | 0.9975485 | Klebsiella pneumoniae | 0.1853474 | 0.8122011 | 9.943711 | 1.532313
5 | ZnO | Bacillus subtilis | non-pathogenic | green_synthesis | MIC | nanoplates | Bacteria | Bacillota | Bacilli | Bacillales | Bacillaceae | Bacillus | p | soil | 81.3794 | 4 | 4 | 0.16 | 30 | 8 | 22.60496136 | 17.07 | 0.6865 | 4.082482905 | 1.414208 | Klebsiella pneumoniae | 0.6027492 | 0.8114588 | 25.95422 | 4.006353
5 | Ag | Bacillus subtilis | non-pathogenic | chemical_synthesis | MIC | quasi-spherical | Bacteria | Bacillota | Bacilli | Bacillales | Bacillaceae | Bacillus | p | soil | 107.87 | 3 | 0 | 0.16 | 30 | 11 | 23.00188061 | 0 | 0 | 1.78376517 | 1.132337 | Klebsiella pneumoniae | 0.3279665 | 0.8043706 | 13.56242 | 2.127975
1 | ZnO | Bacillus subtilis | non-pathogenic | green_synthesis | MBEC | quasi-hexagonal | Bacteria | Bacillota | Bacilli | Bacillales | Bacillaceae | Bacillus | p | soil | 81.3794 | 6 | 1 | 0.16 | 30 | 8 | 22.60496136 | 17.07 | 0.6865 | 4.082482905 | 1.487364 | Klebsiella pneumoniae | 0.684959 | 0.8024052 | 30.71597 | 4.841267
6 | ZnO | Bacillus subtilis | non-pathogenic | green_synthesis | MIC | nanoplates | Bacteria | Bacillota | Bacilli | Bacillales | Bacillaceae | Bacillus | p | soil | 81.3794 | 3 | 4 | 0.16 | 30 | 8 | 22.60496136 | 17.07 | 0.6865 | 4.082482905 | 1.426003 | Klebsiella pneumoniae | 0.6262508 | 0.7997522 | 26.66877 | 4.229128
6 | Ag | Bacillus subtilis | non-pathogenic | chemical_synthesis | MIC | spheroidal | Bacteria | Bacillota | Bacilli | Bacillales | Bacillaceae | Bacillus | p | soil | 107.87 | 3 | 0 | 0.16 | 30 | 11 | 23.00188061 | 0 | 0 | 1.78376517 | 0.9401983 | Klebsiella pneumoniae | 0.1410271 | 0.7991712 | 8.713613 | 1.383653
4 | ZnO | Bacillus subtilis | non-pathogenic | green_synthesis | MBC | spheroidal | Bacteria | Bacillota | Bacilli | Bacillales | Bacillaceae | Bacillus | p | soil | 81.3794 | 4.7 | 18 | 0.16 | 30 | 8 | 22.60496136 | 17.07 | 0.6865 | 4.082482905 | 2.386244 | Klebsiella pneumoniae | 1.587411 | 0.7988333 | 243.3571 | 38.67325
5 | Ag | Bacillus subtilis | non-pathogenic | chemical_synthesis | MIC | nanoplates | Bacteria | Bacillota | Bacilli | Bacillales | Bacillaceae | Bacillus | p | soil | 107.87 | 1.4 | 0 | 0.16 | 30 | 11 | 23.00188061 | 0 | 0 | 1.78376517 | 1.635823 | Klebsiella pneumoniae | 0.8382525 | 0.7975703 | 43.23374 | 6.890528
3 | CeO2 | Bacillus subtilis | non-pathogenic | chemical_synthesis | MIC | hexagonal | Bacteria | Bacillota | Bacilli | Bacillales | Bacillaceae | Bacillus | p | soil | 172.115 | 4 | 0 | 0.16 | 30 | 16 | 39.19032095 | 34.14 | 1.373 | 4.456551526 | 2.520904 | Klebsiella pneumoniae | 1.724988 | 0.7959163 | 331.8214 | 53.08699
4 | ZrO2 | Bacillus subtilis | non-pathogenic | chemical_synthesis | MIC | spheroidal | Bacteria | Bacillota | Bacilli | Bacillales | Bacillaceae | Bacillus | p | soil | 123.2218 | 3 | 0 | 0.16 | 30 | 16 | 29.29254423 | 34.14 | 1.373 | 3.774536472 | 1.628523 | Klebsiella pneumoniae | 0.8336479 | 0.7948746 | 42.51308 | 6.817857
6 | ZrO2 | Bacillus subtilis | non-pathogenic | chemical_synthesis | MIC | cubic | Bacteria | Bacillota | Bacilli | Bacillales | Bacillaceae | Bacillus | p | soil | 123.2218 | 0.8 | 18 | 0.16 | 30 | 16 | 29.29254423 | 34.14 | 1.373 | 3.774536472 | 1.987019 | Klebsiella pneumoniae | 1.195563 | 0.7914554 | 97.05514 | 15.68784
5 | ZnO | Bacillus subtilis | non-pathogenic | green_synthesis | MBC | quasi-spherical | Bacteria | Bacillota | Bacilli | Bacillales | Bacillaceae | Bacillus | p | soil | 81.3794 | 4.7 | 2 | 0.16 | 30 | 8 | 22.60496136 | 17.07 | 0.6865 | 4.082482905 | 2.07897 | Klebsiella pneumoniae | 1.290648 | 0.7883225 | 119.9417 | 19.52754
6 | Ag | Bacillus subtilis | non-pathogenic | chemical_synthesis | MIC | spherical | Bacteria | Bacillota | Bacilli | Bacillales | Bacillaceae | Bacillus | p | soil | 107.87 | 1.4 | 0 | 0.16 | 30 | 11 | 23.00188061 | 0 | 0 | 1.78376517 | 1.120066 | Klebsiella pneumoniae | 0.3371184 | 0.7829473 | 13.18456 | 2.173293
2 | Ag | Bacillus subtilis | non-pathogenic | chemical_synthesis | MIC | quasi-hexagonal | Bacteria | Bacillota | Bacilli | Bacillales | Bacillaceae | Bacillus | p | soil | 107.87 | 5.1 | 1 | 0.16 | 30 | 11 | 23.00188061 | 0 | 0 | 1.78376517 | 0.9232484 | Klebsiella pneumoniae | 0.2384191 | 0.6848293 | 8.380085 | 1.731487
3 | ZnO | Bacillus subtilis | non-pathogenic | green_synthesis | MBC | cubic | Bacteria | Bacillota | Bacilli | Bacillales | Bacillaceae | Bacillus | p | soil | 81.3794 | 0.8 | 2 | 0.16 | 30 | 8 | 22.60496136 | 17.07 | 0.6865 | 4.082482905 | 1.719191 | Klebsiella pneumoniae | 1.122381 | 0.5968104 | 52.38308 | 13.25503
4 | CeO2 | Bacillus subtilis | non-pathogenic | green_synthesis | MIC | spheroidal | Bacteria | Bacillota | Bacilli | Bacillales | Bacillaceae | Bacillus | p | soil | 172.115 | 4 | 0 | 0.16 | 30 | 16 | 39.19032095 | 34.14 | 1.373 | 4.456551526 | 2.37327 | Klebsiella pneumoniae | 1.806874 | 0.5663969 | 236.1949 | 64.1023
5 | ZnO | Bacillus subtilis | non-pathogenic | green_synthesis | MIC | spheroidal | Bacteria | Bacillota | Bacilli | Bacillales | Bacillaceae | Bacillus | p | soil | 81.3794 | 6 | 24 | 0.16 | 30 | 8 | 22.60496136 | 17.07 | 0.6865 | 4.082482905 | 1.997217 | Klebsiella pneumoniae | 1.430909 | 0.5663077 | 99.36117 | 26.97174
6 | Au | Bacillus subtilis | non-pathogenic | chemical_synthesis | MIC | cubic | Bacteria | Bacillota | Bacilli | Bacillales | Bacillaceae | Bacillus | p | soil | 196.966569 | 3 | 2 | 0.16 | 30 | 11 | 23.00188061 | 0 | 0 | 2.46797672 | 2.000414 | Klebsiella pneumoniae | 1.436181 | 0.5642321 | 100.0953 | 27.30118

## b.subVse.coli
| np | bacteria | bac_type | np_synthesis | method | shape | kingdom | phylum | class | order | family | genus | gram | isolated_from | mol_weight (g/mol) | np_size_avg (nm) | time_set | min_Incub_period, h | growth_temp, C | Valance_electron | labuteASA | tpsa | CrippenMR | chi0v | pred_MIC_norm | pathogenic_bacteria | pred_MIC_pathogen | Fitness | pred_norm_MIC_original | pred_path_MIC_original
0 | ZnO | Bacillus subtilis | non-pathogenic | green_synthesis | MBC | quasi-spherical | Bacteria | Bacillota | Bacilli | Bacillales | Bacillaceae | Bacillus | p | soil | 81.3794 | 6 | 4 | 0.16 | 30 | 8 | 22.60496136 | 17.07 | 0.6865 | 4.082482905 | 2.240481 | Escherichia coli | 1.269789 | 0.9706911 | 173.9725 | 18.61185 | 155.3606
0 | ZnO | Bacillus subtilis | non-pathogenic | green_synthesis | MBC | quasi-hexagonal | Bacteria | Bacillota | Bacilli | Bacillales | Bacillaceae | Bacillus | p | soil | 81.3794 | 10 | 4 | 0.16 | 30 | 8 | 22.60496136 | 17.07 | 0.6865 | 4.082482905 | 1.278546 | Escherichia coli | 0.3296234 | 0.9489224 | 18.99092 | 2.136109 | 16.85481
0 | ZnO | Bacillus subtilis | non-pathogenic | green_synthesis | MBC | quasi-spherical | Bacteria | Bacillota | Bacilli | Bacillales | Bacillaceae | Bacillus | p | soil | 81.3794 | 8.7 | 4 | 0.16 | 30 | 8 | 22.60496136 | 17.07 | 0.6865 | 4.082482905 | 2.163317 | Escherichia coli | 1.22877 | 0.9345472 | 145.6523 | 16.93441 | 128.7179
1 | ZnO | Bacillus subtilis | non-pathogenic | green_synthesis | MBC | quasi-spherical | Bacteria | Bacillota | Bacilli | Bacillales | Bacillaceae | Bacillus | p | soil | 81.3794 | 9 | 2 | 0.16 | 30 | 8 | 22.60496136 | 17.07 | 0.6865 | 4.082482905 | 2.195231 | Escherichia coli | 1.323866 | 0.8713651 | 156.7583 | 21.07975 | 135.6786
1 | Ag | Bacillus subtilis | non-pathogenic | green_synthesis | MBEC | spheroidal | Bacteria | Bacillota | Bacilli | Bacillales | Bacillaceae | Bacillus | p | soil | 107.87 | 10 | 18 | 0.16 | 30 | 11 | 23.00188061 | 0 | 0 | 1.78376517 | 2.162239 | Escherichia coli | 1.332696 | 0.8295434 | 145.2912 | 21.51274 | 123.7784
2 | ZnO | Bacillus subtilis | non-pathogenic | green_synthesis | MBC | quasi-hexagonal | Bacteria | Bacillota | Bacilli | Bacillales | Bacillaceae | Bacillus | p | soil | 81.3794 | 13 | 4 | 0.16 | 30 | 8 | 22.60496136 | 17.07 | 0.6865 | 4.082482905 | 1.188326 | Escherichia coli | 0.358934 | 0.8293921 | 15.42859 | 2.285251 | 13.14333
3 | Ag | Bacillus subtilis | non-pathogenic | green_synthesis | MBC | spheroidal | Bacteria | Bacillota | Bacilli | Bacillales | Bacillaceae | Bacillus | p | soil | 107.87 | 12 | 18 | 0.16 | 30 | 11 | 23.00188061 | 0 | 0 | 1.78376517 | 1.856139 | Escherichia coli | 1.04149 | 0.8146492 | 71.80242 | 11.00246 | 60.79996
2 | Ag | Bacillus subtilis | non-pathogenic | green_synthesis | MBC | spheroidal | Bacteria | Bacillota | Bacilli | Bacillales | Bacillaceae | Bacillus | p | soil | 107.87 | 12 | 18 | 0.16 | 30 | 11 | 23.00188061 | 0 | 0 | 1.78376517 | 1.856139 | Escherichia coli | 1.04149 | 0.8146492 | 71.80242 | 11.00246 | 60.79996
3 | ZnO | Bacillus subtilis | non-pathogenic | green_synthesis | MBEC | quasi-spherical | Bacteria | Bacillota | Bacilli | Bacillales | Bacillaceae | Bacillus | p | soil | 81.3794 | 10 | 0 | 0.16 | 30 | 8 | 22.60496136 | 17.07 | 0.6865 | 4.082482905 | 2.39424 | Escherichia coli | 1.58881 | 0.8054296 | 247.879 | 38.79808 | 209.081
4 | ZnO | Bacillus subtilis | non-pathogenic | green_synthesis | MBEC | quasi-hexagonal | Bacteria | Bacillota | Bacilli | Bacillales | Bacillaceae | Bacillus | p | soil | 81.3794 | 5.1 | 3 | 0.16 | 30 | 8 | 22.60496136 | 17.07 | 0.6865 | 4.082482905 | 1.53158 | Escherichia coli | 0.7270153 | 0.8045643 | 34.00788 | 5.333536 | 28.67434
1 | Ag | Bacillus subtilis | non-pathogenic | green_synthesis | MBEC | spheroidal | Bacteria | Bacillota | Bacilli | Bacillales | Bacillaceae | Bacillus | p | soil | 107.87 | 18.5 | 18 | 0.16 | 30 | 11 | 23.00188061 | 0 | 0 | 1.78376517 | 1.565465 | Escherichia coli | 0.787869 | 0.7775957 | 36.76754 | 6.135768 | 30.63178
2 | ZnO | Bacillus subtilis | non-pathogenic | green_synthesis | MBC | quasi-hexagonal | Bacteria | Bacillota | Bacilli | Bacillales | Bacillaceae | Bacillus | p | soil | 81.3794 | 17.5 | 4 | 0.16 | 30 | 8 | 22.60496136 | 17.07 | 0.6865 | 4.082482905 | 0.9779494 | Escherichia coli | 0.2044157 | 0.7735338 | 9.504941 | 1.60109 | 7.903851
3 | Ag | Bacillus subtilis | non-pathogenic | chemical_synthesis | MIC | spheroidal | Bacteria | Bacillota | Bacilli | Bacillales | Bacillaceae | Bacillus | p | soil | 107.87 | 10.4 | 18 | 0.16 | 30 | 11 | 23.00188061 | 0 | 0 | 1.78376517 | 1.197977 | Escherichia coli | 0.428888 | 0.7690893 | 15.77529 | 2.684652 | 13.09063
4 | ZnO | Bacillus subtilis | non-pathogenic | green_synthesis | MBC | spherical | Bacteria | Bacillota | Bacilli | Bacillales | Bacillaceae | Bacillus | p | soil | 81.3794 | 8.7 | 0 | 0.16 | 30 | 8 | 22.60496136 | 17.07 | 0.6865 | 4.082482905 | 2.468516 | Escherichia coli | 1.703937 | 0.7645794 | 294.1143 | 50.5751 | 243.5392
5 | ZnO | Bacillus subtilis | non-pathogenic | green_synthesis | MBC | quasi-spherical | Bacteria | Bacillota | Bacilli | Bacillales | Bacillaceae | Bacillus | p | soil | 81.3794 | 30 | 3 | 0.16 | 30 | 8 | 22.60496136 | 17.07 | 0.6865 | 4.082482905 | 1.519555 | Escherichia coli | 0.7562885 | 0.7632661 | 33.07917 | 5.705431 | 27.37374
5 | Ag | Bacillus subtilis | non-pathogenic | green_synthesis | MBEC | tetragonal | Bacteria | Bacillota | Bacilli | Bacillales | Bacillaceae | Bacillus | p | soil | 107.8682 | 11.3 | 18 | 0.16 | 30 | 11 | 23.00188061 | 0 | 0 | 1.78376517 | 0.7873187 | Escherichia coli | 0.03131585 | 0.7560029 | 6.127999 | 1.074771 | 5.053229
5 | ZnO | Bacillus subtilis | non-pathogenic | green_synthesis | MBC | nanoplates | Bacteria | Bacillota | Bacilli | Bacillales | Bacillaceae | Bacillus | p | soil | 81.3794 | 9 | 2 | 0.16 | 30 | 8 | 22.60496136 | 17.07 | 0.6865 | 4.082482905 | 2.502475 | Escherichia coli | 1.767759 | 0.7347161 | 318.035 | 58.58129 | 259.4537
6 | ZnO | Bacillus subtilis | non-pathogenic | green_synthesis | MBC | hexagonal | Bacteria | Bacillota | Bacilli | Bacillales | Bacillaceae | Bacillus | p | soil | 81.3794 | 10 | 3 | 0.16 | 30 | 8 | 22.60496136 | 17.07 | 0.6865 | 4.082482905 | 2.526814 | Escherichia coli | 1.799477 | 0.7273372 | 336.3675 | 63.01976 | 273.3477
6 | Au | Bacillus subtilis | non-pathogenic | chemical_synthesis | MBC | quasi-hexagonal | Bacteria | Bacillota | Bacilli | Bacillales | Bacillaceae | Bacillus | p | soil | 196.966569 | 60 | 1 | 0.16 | 30 | 11 | 23.00188061 | 0 | 0 | 2.46797672 | 0.6962087 | Escherichia coli | -0.03095412 | 0.7271628 | 4.96831 | 0.9312062 | 4.037104
6 | Ag | Bacillus subtilis | non-pathogenic | chemical_synthesis | MBEC | spheroidal | Bacteria | Bacillota | Bacilli | Bacillales | Bacillaceae | Bacillus | p | soil | 107.87 | 8.7 | 18 | 0.16 | 30 | 11 | 23.00188061 | 0 | 0 | 1.78376517 | 1.82791 | Escherichia coli | 1.139466 | 0.6884445 | 67.28378 | 13.78688 | 53.49691
7 | Ag | Bacillus subtilis | non-pathogenic | green_synthesis | MBC | spheroidal | Bacteria | Bacillota | Bacilli | Bacillales | Bacillaceae | Bacillus | p | soil | 107.87 | 18.5 | 18 | 0.16 | 30 | 11 | 23.00188061 | 0 | 0 | 1.78376517 | 1.205138 | Escherichia coli | 0.5217286 | 0.6834098 | 16.03756 | 3.324517 | 12.71304
8 | ZnO | Bacillus subtilis | non-pathogenic | green_synthesis | MBC | nanoplates | Bacteria | Bacillota | Bacilli | Bacillales | Bacillaceae | Bacillus | p | soil | 81.3794 | 12.5 | 4 | 0.16 | 30 | 8 | 22.60496136 | 17.07 | 0.6865 | 4.082482905 | 2.437663 | Escherichia coli | 1.759054 | 0.6786093 | 273.9449 | 57.41878 | 216.5261

## S. aureus
| np | bacteria | bac_type | np_synthesis | method | shape | kingdom | phylum | class | order | family | genus | gram | isolated_from | mol_weight (g/mol) | np_size_avg (nm) | time_set | min_Incub_period, h | growth_temp, C | Valance_electron | labuteASA | tpsa | CrippenMR | chi0v | pred_MIC_norm | pathogenic_bacteria | pred_MIC_pathogen | Fitness | pred_norm_MIC_original | pred_path_MIC_original
0 | ZnO | Bacillus subtilis | non-pathogenic | chemical_synthesis | MIC | triangular | Bacteria | Bacillota | Bacilli | Bacillales | Bacillaceae | Bacillus | p | soil | 81.3794 | 1.4 | 18 | 0.16 | 30 | 8 | 22.60496136 | 17.07 | 0.6865 | 4.082482905 | -0.4128352 | Staphylococcus aureus | -1.967921 | 1.555086 | 0.3865136 | 0.01076661 | 35.8993
0 | ZnO | Bacillus subtilis | non-pathogenic | chemical_synthesis | MIC | tetragonal | Bacteria | Bacillota | Bacilli | Bacillales | Bacillaceae | Bacillus | p | soil | 81.3794 | 1.4 | 18 | 0.16 | 30 | 8 | 22.60496136 | 17.07 | 0.6865 | 4.082482905 | 0.1387483 | Staphylococcus aureus | -1.383862 | 1.52261 | 1.376412 | 0.04131786 | 33.31275
0 | Pt | Bacillus subtilis | non-pathogenic | chemical_synthesis | MIC | spherical | Bacteria | Bacillota | Bacilli | Bacillales | Bacillaceae | Bacillus | p | soil | 195.084 | 3 | 1 | 0.16 | 30 | 10 | 21.75656585 | 0 | 0 | 2.588435821 | 0.1151188 | Staphylococcus aureus | -1.385493 | 1.500612 | 1.303523 | 0.04116296 | 31.66739
0 | Ag | Bacillus subtilis | non-pathogenic | chemical_synthesis | MIC | triangular | Bacteria | Bacillota | Bacilli | Bacillales | Bacillaceae | Bacillus | p | soil | 107.87 | 1.9 | 3 | 0.16 | 30 | 11 | 23.00188061 | 0 | 0 | 1.78376517 | -0.5298492 | Staphylococcus aureus | -1.961855 | 1.432006 | 0.2952234 | 0.01091805 | 27.03994
1 | ZnO | Bacillus subtilis | non-pathogenic | chemical_synthesis | MBC | triangular | Bacteria | Bacillota | Bacilli | Bacillales | Bacillaceae | Bacillus | p | soil | 81.3794 | 30 | 18 | 0.16 | 30 | 8 | 22.60496136 | 17.07 | 0.6865 | 4.082482905 | 0.2449847 | Staphylococcus aureus | -1.131663 | 1.376648 | 1.757862 | 0.0738477 | 23.80388
1 | ZrO2 | Bacillus subtilis | non-pathogenic | chemical_synthesis | MIC | rod-shaped | Bacteria | Bacillota | Bacilli | Bacillales | Bacillaceae | Bacillus | p | soil | 123.2218 | 1.9 | 2 | 0.16 | 30 | 16 | 29.29254423 | 34.14 | 1.373 | 3.774536472 | 1.631918 | Staphylococcus aureus | 0.3177124 | 1.314206 | 42.84676 | 2.07832 | 20.61606
0 | Ag | Bacillus subtilis | non-pathogenic | green_synthesis | MIC | triangular | Bacteria | Bacillota | Bacilli | Bacillales | Bacillaceae | Bacillus | p | soil | 81.3794 | 1.9 | 18 | 0.16 | 30 | 8 | 22.60496136 | 17.07 | 0.6865 | 4.082482905 | -0.5349747 | Staphylococcus aureus | -1.759776 | 1.224802 | 0.2917597 | 0.01738696 | 16.78037
1 | CeO2 | Bacillus subtilis | non-pathogenic | chemical_synthesis | MIC | spheroidal | Bacteria | Bacillota | Bacilli | Bacillales | Bacillaceae | Bacillus | p | soil | 172.115 | 1.4 | 18 | 0.16 | 30 | 16 | 39.19032095 | 34.14 | 1.373 | 4.456551526 | 2.251292 | Staphylococcus aureus | 1.082694 | 1.168598 | 178.3576 | 12.09745 | 14.7434
2 | CeO2 | Bacillus subtilis | non-pathogenic | chemical_synthesis | MIC | spherical | Bacteria | Bacillota | Bacilli | Bacillales | Bacillaceae | Bacillus | p | soil | 172.115 | 1.4 | 1 | 0.16 | 30 | 16 | 39.19032095 | 34.14 | 1.373 | 4.456551526 | 2.204721 | Staphylococcus aureus | 1.036775 | 1.167946 | 160.2217 | 10.88367 | 14.7213
2 | CeO2 | Bacillus subtilis | non-pathogenic | chemical_synthesis | MIC | spherical | Bacteria | Bacillota | Bacilli | Bacillales | Bacillaceae | Bacillus | p | soil | 172.115 | 1.4 | 1 | 0.16 | 30 | 16 | 39.19032095 | 34.14 | 1.373 | 4.456551526 | 2.204721 | Staphylococcus aureus | 1.036775 | 1.167946 | 160.2217 | 10.88367 | 14.7213
3 | ZnO | Bacillus subtilis | non-pathogenic | green_synthesis | MBC | spherical | Bacteria | Bacillota | Bacilli | Bacillales | Bacillaceae | Bacillus | p | soil | 81.3794 | 30 | 2 | 0.16 | 30 | 8 | 22.60496136 | 17.07 | 0.6865 | 4.082482905 | 1.72317 | Staphylococcus aureus | 0.6320613 | 1.091109 | 52.86526 | 4.28609 | 12.33415
2 | ZnO | Bacillus subtilis | non-pathogenic | green_synthesis | MBC | spherical | Bacteria | Bacillota | Bacilli | Bacillales | Bacillaceae | Bacillus | p | soil | 81.3794 | 1.9 | 3 | 0.16 | 30 | 8 | 22.60496136 | 17.07 | 0.6865 | 4.082482905 | 1.819688 | Staphylococcus aureus | 0.7409588 | 1.078729 | 66.02185 | 5.507554 | 11.98751
3 | ZrO2 | Bacillus subtilis | non-pathogenic | green_synthesis | MIC | spheroidal | Bacteria | Bacillota | Bacilli | Bacillales | Bacillaceae | Bacillus | p | soil | 123.2218 | 0.8 | 2 | 0.16 | 30 | 16 | 29.29254423 | 34.14 | 1.373 | 3.774536472 | 1.895865 | Staphylococcus aureus | 0.874073 | 1.021792 | 78.68007 | 7.482952 | 10.51458
4 | ZrO2 | Bacillus subtilis | non-pathogenic | green_synthesis | MIC | spheroidal | Bacteria | Bacillota | Bacilli | Bacillales | Bacillaceae | Bacillus | p | soil | 123.2218 | 0.8 | 2 | 0.16 | 30 | 16 | 29.29254423 | 34.14 | 1.373 | 3.774536472 | 1.895865 | Staphylococcus aureus | 0.874073 | 1.021792 | 78.68007 | 7.482952 | 10.51458
4 | ZnO | Bacillus subtilis | non-pathogenic | green_synthesis | MBEC | spherical | Bacteria | Bacillota | Bacilli | Bacillales | Bacillaceae | Bacillus | p | soil | 81.3794 | 30 | 0 | 0.16 | 30 | 8 | 22.60496136 | 17.07 | 0.6865 | 4.082482905 | 1.812636 | Staphylococcus aureus | 0.7989938 | 1.013642 | 64.95851 | 6.294972 | 10.31911
5 | ZnO | Bacillus subtilis | non-pathogenic | green_synthesis | MBEC | spherical | Bacteria | Bacillota | Bacilli | Bacillales | Bacillaceae | Bacillus | p | soil | 81.3794 | 30 | 0 | 0.16 | 30 | 8 | 22.60496136 | 17.07 | 0.6865 | 4.082482905 | 1.812636 | Staphylococcus aureus | 0.7989938 | 1.013642 | 64.95851 | 6.294972 | 10.31911
5 | CeO2 | Bacillus subtilis | non-pathogenic | chemical_synthesis | MIC | spherical | Bacteria | Bacillota | Bacilli | Bacillales | Bacillaceae | Bacillus | p | soil | 172.115 | 3 | 1 | 0.16 | 30 | 16 | 39.19032095 | 34.14 | 1.373 | 4.456551526 | 2.081736 | Staphylococcus aureus | 1.086106 | 0.99563 | 120.708 | 12.19287 | 9.899882
6 | CeO2 | Bacillus subtilis | non-pathogenic | chemical_synthesis | MIC | spherical | Bacteria | Bacillota | Bacilli | Bacillales | Bacillaceae | Bacillus | p | soil | 172.115 | 3 | 1 | 0.16 | 30 | 16 | 39.19032095 | 34.14 | 1.373 | 4.456551526 | 2.081736 | Staphylococcus aureus | 1.086106 | 0.99563 | 120.708 | 12.19287 | 9.899882
3 | Ag | Bacillus subtilis | non-pathogenic | green_synthesis | MIC | spheroidal | Bacteria | Bacillota | Bacilli | Bacillales | Bacillaceae | Bacillus | p | soil | 107.87 | 1.9 | 0 | 0.16 | 30 | 11 | 23.00188061 | 0 | 0 | 1.78376517 | 1.538234 | Staphylococcus aureus | 0.5437061 | 0.9945276 | 34.53295 | 3.497084 | 9.874784
6 | Ni | Bacillus subtilis | non-pathogenic | chemical_synthesis | MBC | spheroidal | Bacteria | Bacillota | Bacilli | Bacillales | Bacillaceae | Bacillus | p | soil | 58.6934 | 30 | 2 | 0.16 | 30 | 10 | 17.41523038 | 0 | 0 | 1.303840481 | 2.059193 | Staphylococcus aureus | 1.074304 | 0.9848891 | 114.6021 | 11.86598 | 9.658043
7 | ZnO | Bacillus subtilis | non-pathogenic | chemical_synthesis | MIC | tetragonal | Bacteria | Bacillota | Bacilli | Bacillales | Bacillaceae | Bacillus | p | soil | 81.3794 | 5.1 | 24 | 0.16 | 30 | 8 | 22.60496136 | 17.07 | 0.6865 | 4.082482905 | 0.9983229 | Staphylococcus aureus | 0.01671143 | 0.9816115 | 9.961459 | 1.039229 | 9.585428
4 | ZnO | Bacillus subtilis | non-pathogenic | chemical_synthesis | MBC | tetragonal | Bacteria | Bacillota | Bacilli | Bacillales | Bacillaceae | Bacillus | p | soil | 81.3794 | 4.7 | 4 | 0.16 | 30 | 8 | 22.60496136 | 17.07 | 0.6865 | 4.082482905 | 0.9189591 | Staphylococcus aureus | -0.05649456 | 0.9754537 | 8.297727 | 0.8780221 | 9.450477
2 | ZrO2 | Bacillus subtilis | non-pathogenic | green_synthesis | MIC | spherical | Bacteria | Bacillota | Bacilli | Bacillales | Bacillaceae | Bacillus | p | soil | 123.2218 | 1.4 | 18 | 0.16 | 30 | 16 | 29.29254423 | 34.14 | 1.373 | 3.774536472 | 1.88609 | Staphylococcus aureus | 0.9208918 | 0.9651981 | 76.92897 | 8.334735 | 9.229923
3 | Ag | Bacillus subtilis | non-pathogenic | green_synthesis | MIC | spherical | Bacteria | Bacillota | Bacilli | Bacillales | Bacillaceae | Bacillus | p | soil | 107.87 | 1.4 | 2 | 0.16 | 30 | 11 | 23.00188061 | 0 | 0 | 1.78376517 | 1.549125 | Staphylococcus aureus | 0.5946359 | 0.9544894 | 35.40995 | 3.932203 | 9.005119
1 | CeO2 | Bacillus subtilis | non-pathogenic | chemical_synthesis | MIC | rod-shaped | Bacteria | Bacillota | Bacilli | Bacillales | Bacillaceae | Bacillus | p | soil | 172.115 | 4 | 1 | 0.16 | 30 | 16 | 39.19032095 | 34.14 | 1.373 | 4.456551526 | 2.031815 | Staphylococcus aureus | 1.086975 | 0.9448403 | 107.6007 | 12.21729 | 8.807249
5 | ZrO2 | Bacillus subtilis | non-pathogenic | chemical_synthesis | MIC | nanoplates | Bacteria | Bacillota | Bacilli | Bacillales | Bacillaceae | Bacillus | p | soil | 123.2218 | 1.9 | 1 | 0.16 | 30 | 16 | 29.29254423 | 34.14 | 1.373 | 3.774536472 | 2.077546 | Staphylococcus aureus | 1.136405 | 0.9411401 | 119.5489 | 13.69006 | 8.732529
6 | Ag | Bacillus subtilis | non-pathogenic | chemical_synthesis | MIC | quasi-spherical | Bacteria | Bacillota | Bacilli | Bacillales | Bacillaceae | Bacillus | p | soil | 107.87 | 1.4 | 3 | 0.16 | 30 | 11 | 23.00188061 | 0 | 0 | 1.78376517 | 1.201369 | Staphylococcus aureus | 0.2768053 | 0.9245637 | 15.89897 | 1.891495 | 8.405503
2 | ZnO | Bacillus subtilis | non-pathogenic | green_synthesis | MIC | spheroidal | Bacteria | Bacillota | Bacilli | Bacillales | Bacillaceae | Bacillus | p | soil | 81.3794 | 3 | 0 | 0.16 | 30 | 8 | 22.60496136 | 17.07 | 0.6865 | 4.082482905 | 1.19294 | Staphylococcus aureus | 0.2919666 | 0.9009735 | 15.59337 | 1.958694 | 7.961107
4 | Au | Bacillus subtilis | non-pathogenic | green_synthesis | MIC | rod-shaped | Bacteria | Bacillota | Bacilli | Bacillales | Bacillaceae | Bacillus | p | soil | 196.966569 | 1.9 | 3 | 0.16 | 30 | 11 | 23.00188061 | 0 | 0 | 2.46797672 | 1.686375 | Staphylococcus aureus | 0.7975254 | 0.8888497 | 48.57078 | 6.273724 | 7.741938
5 | ZnO | Bacillus subtilis | non-pathogenic | chemical_synthesis | MBC | spherical | Bacteria | Bacillota | Bacilli | Bacillales | Bacillaceae | Bacillus | p | soil | 81.3794 | 8 | 3 | 0.16 | 30 | 8 | 22.60496136 | 17.07 | 0.6865 | 4.082482905 | 1.809183 | Staphylococcus aureus | 0.9214716 | 0.8877117 | 64.44413 | 8.34587 | 7.721679
3 | Ag | Bacillus subtilis | non-pathogenic | chemical_synthesis | MIC | cubic | Bacteria | Bacillota | Bacilli | Bacillales | Bacillaceae | Bacillus | p | soil | 107.87 | 1.9 | 2 | 0.16 | 30 | 11 | 23.00188061 | 0 | 0 | 1.78376517 | 1.56914 | Staphylococcus aureus | 0.7003016 | 0.8688383 | 37.08002 | 5.015354 | 7.3933
6 | Ag | Bacillus subtilis | non-pathogenic | chemical_synthesis | MIC | hexagonal | Bacteria | Bacillota | Bacilli | Bacillales | Bacillaceae | Bacillus | p | soil | 107.87 | 1.9 | 2 | 0.16 | 30 | 11 | 23.00188061 | 0 | 0 | 1.78376517 | 1.564583 | Staphylococcus aureus | 0.7034092 | 0.8611736 | 36.69296 | 5.05137 | 7.263962
4 | ZnO | Bacillus subtilis | non-pathogenic | chemical_synthesis | MBC | tetragonal | Bacteria | Bacillota | Bacilli | Bacillales | Bacillaceae | Bacillus | p | soil | 81.3794 | 4 | 24 | 0.16 | 30 | 8 | 22.60496136 | 17.07 | 0.6865 | 4.082482905 | 1.365507 | Staphylococcus aureus | 0.515671 | 0.8498364 | 23.20104 | 3.278468 | 7.076791
5 | ZnO | Bacillus subtilis | non-pathogenic | chemical_synthesis | MBEC | tetragonal | Bacteria | Bacillota | Bacilli | Bacillales | Bacillaceae | Bacillus | p | soil | 81.3794 | 9 | 2 | 0.16 | 30 | 8 | 22.60496136 | 17.07 | 0.6865 | 4.082482905 | 1.046559 | Staphylococcus aureus | 0.2478704 | 0.798689 | 11.13165 | 1.769581 | 6.290555
6 | Pd | Bacillus subtilis | non-pathogenic | green_synthesis | MBC | rod-shaped | Bacteria | Bacillota | Bacilli | Bacillales | Bacillaceae | Bacillus | p | soil | 195.084 | 4 | 1 | 0.16 | 30 | 10 | 21.14774404 | 0 | 0 | 1.870828693 | 1.250129 | Staphylococcus aureus | 0.4878335 | 0.7622958 | 17.78809 | 3.074918 | 5.784899